## balling
powder size micro m | laser power | scan speed | Beam dia. | layer thickness | thermal diffusitivity | balling-1 , no balling-0 | Ma | pool aspect ratio | Richardson number | VED | Surface tension (N) | solidification time (s) | Ref
36.6 | 25 | 50 | 0.08 | 0.1 | 2e-05 | 1 | 1 | 1 | 0.0394 | 99.52 | 7.45e-05 | 0.002 | Laohaprapanon, A., Jeamwatthanachai, P., Wongcumchang, M., Chantarapanich, N., Chantaweroad, S., Sitthiseripratip, K., & Wisutmethangoon, S. (2011). Optimal Scanning Condition of Selective Laser Melting Processing with Stainless Steel 316L Powder. Advanced Materials Research, 341–342, 816–820. https://doi.org/10.4028/www.scientific.net/amr.341-342.816
36.6 | 25 | 80 | 0.08 | 0.1 | 2e-05 | 1 | 1 | 1 | 0.0154 | 62.2 | 7.45e-05 | 0.00125
36.6 | 25 | 110 | 0.08 | 0.1 | 2e-05 | 1 | 1 | 1 | 0.0812 | 45.24 | 7.45e-05 | 0.000909
36.6 | 25 | 140 | 0.08 | 0.1 | 2e-05 | 1 | 1 | 1 | 0.0501 | 35.54 | 7.45e-05 | 0.000714
36.6 | 50 | 50 | 0.08 | 0.1 | 2e-05 | 1 | 22.1 | 1.03 | 1.53 | 199.04 | 0.00044 | 0.021
36.6 | 50 | 80 | 0.08 | 0.1 | 2e-05 | 1 | 31.4 | 1.33 | 0.798 | 124.4 | 0.000546 | 0.0163
36.6 | 50 | 110 | 0.08 | 0.1 | 2e-05 | 1 | 33.9 | 1.37 | 0.174 | 90.47 | 0.000567 | 0.0118
36.6 | 50 | 140 | 0.08 | 0.1 | 2e-05 | 1 | 30.9 | 1.59 | 0.0746 | 71.09 | 0.000609 | 0.0104
36.6 | 75 | 290 | 0.08 | 0.1 | 2e-05 | 1 | 39.8 | 2.82 | 0.0238 | 51.48 | 0.000965 | 0.00924
36.6 | 75 | 320 | 0.08 | 0.1 | 2e-05 | 1 | 38.1 | 2.91 | 0.0157 | 46.65 | 0.000965 | 0.00838
36.6 | 100 | 80 | 0.08 | 0.1 | 2e-05 | 0 | 146 | 2.21 | 0.055 | 248.81 | 0.00107 | 0.0345
36.6 | 100 | 110 | 0.08 | 0.1 | 2e-05 | 0 | 145 | 2.68 | 0.00615 | 180.95 | 0.00117 | 0.028
36.6 | 100 | 290 | 0.08 | 0.1 | 2e-05 | 1 | 73.9 | 3.1 | 0.328 | 68.64 | 0.00114 | 0.0109
36.6 | 100 | 320 | 0.08 | 0.1 | 2e-05 | 1 | 72.9 | 3.34 | 0.126 | 62.2 | 0.00122 | 0.0107
36.6 | 125 | 80 | 0.08 | 0.1 | 2e-05 | 0 | 276 | 2.85 | 0.00269 | 311.01 | 0.0016 | 0.0528
36.6 | 125 | 110 | 0.08 | 0.1 | 2e-05 | 0 | 255 | 2.73 | 0.0028 | 226.19 | 0.00135 | 0.031
36.6 | 125 | 140 | 0.08 | 0.1 | 2e-05 | 0 | 191 | 3.1 | 0.0046 | 177.72 | 0.00134 | 0.0255
36.6 | 125 | 290 | 0.08 | 0.1 | 2e-05 | 1 | 117 | 3.55 | 0.103 | 85.8 | 0.00134 | 0.0129
36.6 | 125 | 320 | 0.08 | 0.1 | 2e-05 | 1 | 114 | 3.7 | 0.327 | 77.75 | 0.00139 | 0.0122
36.6 | 150 | 80 | 0.08 | 0.1 | 2e-05 | 0 | 392 | 3.25 | 0.00191 | 373.21 | 0.00195 | 0.0658
36.6 | 150 | 110 | 0.08 | 0.1 | 2e-05 | 0 | 344 | 3.24 | 0.00184 | 271.42 | 0.00166 | 0.0398
36.6 | 150 | 140 | 0.08 | 0.1 | 2e-05 | 0 | 261 | 3.57 | 0.00238 | 213.26 | 0.00162 | 0.0319
36.6 | 150 | 170 | 0.08 | 0.1 | 2e-05 | 0 | 228 | 3.58 | 0.00338 | 175.63 | 0.00154 | 0.0248
36.6 | 150 | 200 | 0.08 | 0.1 | 2e-05 | 0 | 215 | 3.6 | 0.00481 | 149.28 | 0.00151 | 0.0207
36.6 | 150 | 290 | 0.08 | 0.1 | 2e-05 | 1 | 164 | 3.91 | 0.0167 | 102.95 | 0.00151 | 0.0146
36.6 | 150 | 320 | 0.08 | 0.1 | 2e-05 | 1 | 139 | 4.06 | 0.0403 | 93.3 | 0.00154 | 0.0137
36.6 | 175 | 80 | 0.08 | 0.1 | 2e-05 | 0 | 523 | 3.69 | 0.00145 | 435.41 | 0.00239 | 0.0821
36.6 | 175 | 110 | 0.08 | 0.1 | 2e-05 | 0 | 428 | 3.94 | 0.00146 | 316.66 | 0.00208 | 0.052
36.6 | 175 | 140 | 0.08 | 0.1 | 2e-05 | 0 | 401 | 3.36 | 0.00163 | 248.81 | 0.00165 | 0.0307
36.6 | 175 | 170 | 0.08 | 0.1 | 2e-05 | 0 | 307 | 3.89 | 0.0022 | 204.9 | 0.00176 | 0.0286
36.6 | 175 | 200 | 0.08 | 0.1 | 2e-05 | 0 | 274 | 4.12 | 0.00279 | 174.16 | 0.00174 | 0.0243
36.6 | 175 | 290 | 0.08 | 0.1 | 2e-05 | 1 | 215 | 4.26 | 0.00672 | 120.11 | 0.00169 | 0.0164
36.6 | 175 | 320 | 0.08 | 0.1 | 2e-05 | 1 | 193 | 4.19 | 0.00106 | 108.85 | 0.00166 | 0.0147
36.6 | 200 | 110 | 0.08 | 0.1 | 2e-05 | 0 | 563 | 4.27 | 0.00133 | 391.9 | 0.00256 | 0.00652
36.6 | 200 | 140 | 0.08 | 0.1 | 2e-05 | 0 | 489 | 3.72 | 0.00125 | 284.35 | 0.00188 | 0.0359
36.6 | 200 | 170 | 0.08 | 0.1 | 2e-05 | 0 | 386 | 3.86 | 0.00151 | 234.17 | 0.00179 | 0.0291
36.6 | 200 | 200 | 0.08 | 0.1 | 2e-05 | 0 | 345 | 4.26 | 0.00194 | 199.04 | 0.0019 | 0.0267
36.6 | 200 | 290 | 0.08 | 0.1 | 2e-05 | 1 | 269 | 4.45 | 0.00402 | 137.27 | 0.00185 | 0.0181
36.6 | 200 | 320 | 0.08 | 0.1 | 2e-05 | 1 | 246 | 4.57 | 0.0052 | 124.4 | 0.00184 | 0.0164
36.6 | 225 | 110 | 0.08 | 0.1 | 2e-05 | 0 | 899 | 4.58 | 0.000921 | 407.14 | 0.00301 | 0.0742
36.6 | 225 | 140 | 0.08 | 0.1 | 2e-05 | 0 | 585 | 3.97 | 0.00101 | 319.89 | 0.00203 | 0.0391
36.6 | 225 | 170 | 0.08 | 0.1 | 2e-05 | 0 | 537 | 3.66 | 0.00117 | 263.44 | 0.00186 | 0.0291
36.6 | 225 | 200 | 0.08 | 0.1 | 2e-05 | 0 | 424 | 4.64 | 0.00144 | 223.93 | 0.0021 | 0.0297
36.6 | 225 | 290 | 0.08 | 0.1 | 2e-05 | 1 | 320 | 4.8 | 0.00258 | 154.43 | 0.00205 | 0.0202
36.6 | 225 | 320 | 0.08 | 0.1 | 2e-05 | 1 | 303 | 4.97 | 0.00325 | 139.95 | 0.00205 | 0.0183
75 | 300 | 40 | 0.3 | 0.25 | 3.49e-05 | 1 | 591 | 2.59 | 0.00552 | 106.16 | 0.00269 | 0.166 | Balling phenomena in direct laser sintering of stainless steel powder: Metallurgical mechanisms and control methods - ScienceDirect
75 | 300 | 50 | 0.3 | 0.25 | 3.49e-05 | 1 | 468 | 2.6 | 0.007 | 84.93 | 0.00253 | 0.127
75 | 300 | 60 | 0.3 | 0.25 | 3.49e-05 | 1 | 364 | 2.61 | 0.00929 | 70.77 | 0.00237 | 0.101
75 | 350 | 40 | 0.3 | 0.25 | 3.49e-05 | 1 | 967 | 3.03 | 0.00417 | 123.85 | 0.00333 | 0.204
75 | 350 | 50 | 0.3 | 0.25 | 3.49e-05 | 1 | 745 | 3.06 | 0.00471 | 99.08 | 0.0031 | 0.157
75 | 350 | 60 | 0.3 | 0.25 | 3.49e-05 | 1 | 604 | 3.02 | 0.00557 | 82.57 | 0.00294 | 0.126
75 | 400 | 40 | 0.3 | 0.25 | 3.49e-05 | 0 | 1330 | 3.18 | 0.0036 | 141.54 | 0.00381 | 0.234
75 | 400 | 50 | 0.3 | 0.25 | 3.49e-05 | 0 | 1070 | 3.36 | 0.00372 | 113.23 | 0.00358 | 0.181
75 | 400 | 60 | 0.3 | 0.25 | 3.49e-05 | 0 | 975 | 3.36 | 0.00426 | 94.36 | 0.00358 | 0.151
75 | 450 | 40 | 0.3 | 0.25 | 3.49e-05 | 0 | 1650 | 3.25 | 0.00304 | 159.24 | 0.00405 | 0.249
75 | 450 | 50 | 0.3 | 0.25 | 3.49e-05 | 0 | 1530 | 3.54 | 0.0031 | 127.39 | 0.00405 | 0.199
75 | 450 | 60 | 0.3 | 0.25 | 3.49e-05 | 0 | 1250 | 3.65 | 0.00328 | 106.16 | 0.00399 | 0.171
75 | 450 | 70 | 0.3 | 0.25 | 3.49e-05 | 0 | 1060 | 3.7 | 0.00412 | 90.99 | 0.00384 | 0.142
75 | 450 | 80 | 0.3 | 0.25 | 3.49e-05 | 0 | 909 | 3.89 | 0.00432 | 79.62 | 0.00377 | 0.125
75 | 450 | 90 | 0.3 | 0.25 | 3.49e-05 | 0 | 754 | 3.74 | 0.00581 | 70.77 | 0.00353 | 0.104
75 | 500 | 40 | 0.3 | 0.25 | 3.49e-05 | 0 | 2090 | 3.55 | 0.00312 | 176.93 | 0.00445 | 0.272
75 | 500 | 50 | 0.3 | 0.25 | 3.49e-05 | 0 | 1840 | 3.8 | 0.00307 | 141.54 | 0.00446 | 0.223
75 | 500 | 60 | 0.3 | 0.25 | 3.49e-05 | 0 | 1630 | 3.86 | 0.00319 | 117.95 | 0.0043 | 0.181
75 | 500 | 70 | 0.3 | 0.25 | 3.49e-05 | 0 | 1430 | 3.86 | 0.00312 | 101.1 | 0.00423 | 0.155
75 | 500 | 80 | 0.3 | 0.25 | 3.49e-05 | 0 | 1240 | 4.15 | 0.00382 | 88.46 | 0.00425 | 0.14
75 | 500 | 90 | 0.3 | 0.25 | 3.49e-05 | 0 | 1070 | 4.24 | 0.00398 | 78.63 | 0.0041 | 0.121

## Sheet3
Power | Velocity | layer thickness | beam D | depth of meltpool | width of melt pool | length of melt pool | depth/thickness | length/width | width/depth | meltpool shape | absorptivity | density kg/m^3 | conductivity w/m.k | specific heat J/kg.k | surface temperature T_s , K | surface tension force , N | Peak temp. , K | recoil pressure , pa | surface tension / spot size |  | normalized enthalpy | maragoni number | aspect ratio length/depth | solidification time , s | Weber number | surface tension, N/m | spatter | VED | p | pi | meltpool shape | m | effective power | analytical width | ref
200 | 850 | 30 | 90 | 110 | 140 | 757.9025723 | 3.666666667 | 5.413589802 | 1.272727273 | LOF | 0.5115999688 | 7800 | 27.49816655 | 500 | 1479.072316 | 0.002373994461 | 1666.202748 | 54802.75582 | 27777.77778 | spatter | 8.762276753 | 484.8484848 | 6.890023384 | 0.891650085 | 0.7627071332 | -237.9203892 | Spatter | 37.00465796 | 0.1077124183 | 243.6086277 | blank | Conduction Mode | 102.3199938 | 15.84646599 | https://www.sciencedirect.com/science/article/abs/pii/S221486041630313X
200 | 1000 | 30 | 90 | 92 | 130 | 679.5089234 | 3.066666667 | 5.226991719 | 1.413043478 | LOF | 0.4706052201 | 7800 | 25.11630496 | 500 | 1254.368392 | 0.002133806256 | 1554.767501 | 54831.30411 | 27777.77778 | spatter | 7.431092372 | 484.8484848 | 7.385966559 | 0.6795089234 | 0.9464588576 | -201.2763911 | Spatter | 31.45395927 | 0.09155555556 | 226.5388964 | blank | Conduction Mode | 94.12104403 | 13.273756
200 | 1150 | 30 | 90 | 90 | 105 | 607.3551448 | 3 | 5.784334713 | 1.166666667 | LOF | 0.4346732267 | 7800 | 23.27218086 | 500 | 1080.394421 | 0.001894048747 | 1450.611965 | 54861.57978 | 27777.77778 | spatter | 6.400440881 | 484.8484848 | 6.748390498 | 0.5281349085 | 1.118780714 | -172.9052714 | Spatter | 27.35126893 | 0.07961352657 | 215.573584 | blank | Conduction Mode | 86.93464534 | 11.0718578
200 | 1300 | 30 | 90 | 68 | 105 | 540.9859097 | 2.266666667 | 5.152246759 | 1.544117647 | Desired | 0.4032473736 | 7800 | 21.81249865 | 500 | 942.6885522 | 0.001700635461 | 1354.309017 | 54893.48523 | 27777.77778 | spatter | 5.584647821 | 484.8484848 | 7.955675143 | 0.4161430075 | 1.27344219 | -150.4486382 | Spatter | 24.19535328 | 0.07042735043 | 204.2910086 | blank | Conduction Mode | 80.64947471 | 9.356738697
200 | 1450 | 30 | 90 | 72 | 105 | 479.9428948 | 2.4 | 4.570884712 | 1.458333333 | LOF | 0.3756976448 | 7800 | 20.63512954 | 500 | 831.6159941 | 0.001523643171 | 1265.807804 | 54926.9384 | 27777.77778 | spatter | 4.926635036 | 484.8484848 | 6.665873539 | 0.3309950999 | 1.405504197 | -132.3352802 | Spatter | 21.6923857 | 0.06314176245 | 199.0898039 | blank | Conduction Mode | 75.13952897 | 7.934597075
200 | 1600 | 30 | 90 | 63 | 100 | 423.7952493 | 2.1 | 4.237952493 | 1.587301587 | Desired | 0.3514408629 | 7800 | 19.6699428 | 500 | 740.5606419 | 0.001355027115 | 1184.743275 | 54961.86963 | 27777.77778 | spatter | 4.387207594 | 484.8484848 | 6.72690872 | 0.2648720308 | 1.511132775 | -117.4862642 | Spatter | 19.65872454 | 0.05722222222 | 193.0092401 | blank | Conduction Mode | 70.28817258 | 6.726865394
100 | 150 | 75 | 55 | 150 | 144 | 830.0289869 | 2 | 5.764090187 | 0.96 | LOF | 0.6999668483 | 7800 | 65.26361213 | 500 | 5041.850201 | 0.002589039 | 1945.612683 | 54690.28646 | 45454.54545 | spatter | 29.86878081 | 1212.121212 | 5.533526579 | 5.533526579 | 0.02601251557 | -818.9268275 | no spatter | 280.7460827 | 0.9987878788 | 1158.894879 | blank | Transition Mode | 69.99668483 | 15.64261437 | https://www.sciencedirect.com/science/article/abs/pii/S2214860420308691
100 | 200 | 75 | 55 | 126 | 117 | 736.1800697 | 1.68 | 6.292137348 | 0.9285714286 | LOF | 0.6996003739 | 7800 | 58.07929359 | 500 | 4364.084301 | 0.002284291215 | 1985.657948 | 54697.53089 | 45454.54545 | spatter | 25.85357998 | 1212.121212 | 5.842698966 | 3.680900348 | 0.04101574674 | -708.3989293 | no spatter | 210.559562 | 0.7490909091 | 960.0463788 | blank | Transition Mode | 69.96003739 | 14.00473619
100 | 300 | 75 | 55 | 52 | 103 | 638.53899 | 0.6933333333 | 6.199407669 | 1.980769231 | keyhole | 0.6951827201 | 7800 | 49.35205141 | 500 | 3540.759567 | 0.001982988321 | 2002.320506 | 54710.06425 | 45454.54545 | spatter | 20.97606378 | 1212.121212 | 12.27959596 | 2.1284633 | 0.08004542338 | -574.1337613 | no spatter | 140.3730414 | 0.4993939394 | 750.4970405 | spatter | Transition Mode | 69.51827201 | 12.11195652
200 | 300 | 75 | 55 | 266 | 130 | 1262.88463 | 3.546666667 | 9.714497155 | 0.4887218045 | LOF | 0.6999668483 | 7800 | 87.40068109 | 500 | 7130.252933 | 0.003849179546 | 2276.839862 | 54676.62668 | 45454.54545 | spatter | 42.24083491 | 1212.121212 | 4.74768658 | 4.209615434 | 0.158311609 | -1159.496875 | no spatter | 280.7460827 | 0.4993939394 | 1166.964076 | blank | Keyhole Mode | 139.9933697 | 19.54245598
200 | 400 | 75 | 55 | 159 | 125 | 1177.638726 | 2.12 | 9.421109811 | 0.786163522 | LOF | 0.6996003739 | 7800 | 77.24052038 | 500 | 6171.747206 | 0.003592636577 | 2298.74604 | 54681.74788 | 45454.54545 | spatter | 36.56248345 | 1212.121212 | 7.406532871 | 2.944096816 | 0.2624452019 | -1003.186822 | no spatter | 210.559562 | 0.3745454545 | 963.2899825 | blank | Transition Mode | 139.9200748 | 18.17952285
200 | 600 | 75 | 55 | 70 | 113 | 1100.477388 | 0.9333333333 | 9.738737945 | 1.614285714 | keyhole | 0.6951827201 | 7800 | 64.89833612 | 500 | 5007.3902 | 0.003353931435 | 2293.950458 | 54690.60745 | 45454.54545 | spatter | 29.66463389 | 1212.121212 | 15.72110554 | 1.83412898 | 0.5518108044 | -813.3072007 | Spatter | 140.3730414 | 0.2496969697 | 749.505126 | spatter | Transition Mode | 139.036544 | 16.53036752
50 | 130 | 50 | 95 | 20 | 20 | 335.4379313 | 0.4 | 16.77189657 | 1 | keyhole | 0.5979440853 | 7800 | 22.62143584 | 500 | 1019.003381 | 0.001011409197 | 1210.920356 | 54874.73614 | 26315.78947 | spatter | 6.036749887 | 808.0808081 | 16.77189657 | 2.580291779 | 0.007895969305 | -162.8938167 | no spatter | 54.28874282 | 0.6672064777 | 371.8726464 | spatter | Conduction Mode | 29.89720426 | 9.423113651 | https://www.sciencedirect.com/science/article/abs/pii/S2214860420307089
50 | 160 | 50 | 95 | 20 | 20 | 292.0389337 | 0.4 | 14.60194669 | 1 | keyhole | 0.5535676934 | 7800 | 20.83370493 | 500 | 850.3495219 | 0.0008822803668 | 1127.932164 | 54920.68194 | 26315.78947 | spatter | 5.037615651 | 808.0808081 | 14.60194669 | 1.825243336 | 0.01041327398 | -135.3902841 | no spatter | 44.10960354 | 0.5421052632 | 346.4959082 | spatter | Conduction Mode | 27.67838467 | 7.585701727
50 | 220 | 50 | 95 | 20 | 20 | 232.2596113 | 0.4 | 11.61298056 | 1 | keyhole | 0.4756404883 | 7800 | 18.42480603 | 500 | 623.0949087 | 0.0007046976471 | 968.1204891 | 55022.06513 | 26315.78947 | spatter | 3.691320549 | 808.0808081 | 11.61298056 | 1.055725506 | 0.01565761579 | -98.3303276 | no spatter | 32.07971167 | 0.3942583732 | 317.1254745 | spatter | Conduction Mode | 23.78202441 | 5.122926943
50 | 250 | 50 | 95 | 20 | 20 | 210.4770204 | 0.4 | 10.52385102 | 1 | keyhole | 0.4428166123 | 7800 | 17.58828212 | 500 | 544.1775582 | 0.0006401135767 | 896.3980628 | 55077.15863 | 26315.78947 | spatter | 3.2238007 | 808.0808081 | 10.52385102 | 0.8419080815 | 0.01832277633 | -85.46073813 | no spatter | 28.23014627 | 0.3469473684 | 307.9289113 | spatter | Conduction Mode | 22.14083062 | 4.283911888
50 | 280 | 50 | 95 | 20 | 20 | 192.1343165 | 0.4 | 9.606715826 | 1 | keyhole | 0.4136913076 | 7800 | 16.91201849 | 500 | 480.379103 | 0.0005858030466 | 830.9517703 | 55134.98865 | 26315.78947 | spatter | 2.845847766 | 808.0808081 | 9.606715826 | 0.6861939875 | 0.02098106736 | -75.05668982 | no spatter | 25.20548774 | 0.3097744361 | 300.7999527 | spatter | Conduction Mode | 20.68456538 | 3.617625708
50 | 310 | 50 | 95 | 20 | 20 | 176.3718622 | 0.4 | 8.818593108 | 1 | keyhole | 0.3878175956 | 7800 | 16.35669157 | 500 | 427.9897709 | 0.0005392014373 | 771.598822 | 55195.43346 | 26315.78947 | spatter | 2.535484425 | 808.0808081 | 8.818593108 | 0.5689414908 | 0.02360800365 | -66.51320488 | no spatter | 22.76624699 | 0.2797962649 | 295.1288762 | spatter | Conduction Mode | 19.39087978 | 3.081599352
50 | 340 | 50 | 95 | 20 | 20 | 162.5962215 | 0.4 | 8.129811074 | 1 | keyhole | 0.3647632491 | 7800 | 15.89440512 | 500 | 384.3778416 | 0.0004985391465 | 717.9200334 | 55258.38883 | 26315.78947 | spatter | 2.277119915 | 808.0808081 | 8.129811074 | 0.4782241808 | 0.02618031446 | -59.40111074 | no spatter | 20.75746049 | 0.2551083591 | 290.5235241 | spatter | Conduction Mode | 18.23816246 | 2.645285655
50 | 370 | 50 | 95 | 20 | 20 | 150.385497 | 0.4 | 7.519274852 | 1 | keyhole | 0.3441417751 | 7800 | 15.504929 | 500 | 347.6348114 | 0.0004625588357 | 669.4080182 | 55323.7646 | 26315.78947 | spatter | 2.059447935 | 808.0808081 | 7.519274852 | 0.4064472893 | 0.02867582883 | -53.40917473 | no spatter | 19.07442315 | 0.2344238976 | 286.720257 | spatter | Conduction Mode | 17.20708876 | 2.286358891
50 | 400 | 50 | 95 | 20 | 20 | 139.4321127 | 0.4 | 6.971605637 | 1 | keyhole | 0.325619185 | 7800 | 15.17330133 | 500 | 316.3491822 | 0.0004303445488 | 625.5424384 | 55391.48207 | 26315.78947 | spatter | 1.874106529 | 808.0808081 | 6.971605637 | 0.3485802818 | 0.03107344227 | -48.30721424 | no spatter | 17.64384142 | 0.2168421053 | 283.5353096 | spatter | Conduction Mode | 16.28095925 | 1.988254899
80 | 100 | 50 | 95 | 60 | 60 | 640.691655 | 1.2 | 10.67819425 | 1 | keyhole | 0.6872450861 | 7800 | 34.46770597 | 500 | 2136.576035 | 0.001947781851 | 1600.05026 | 54753.74781 | 26315.78947 | spatter | 12.65744096 | 808.0808081 | 10.67819425 | 6.40691655 | 0.008923919481 | -345.1439957 | no spatter | 112.9205851 | 0.8673684211 | 549.5578469 | spatter | Conduction Mode | 54.97960689 | 19.8253632
80 | 130 | 50 | 95 | 60 | 60 | 563.8373382 | 1.2 | 9.39728897 | 1 | keyhole | 0.6678573068 | 7800 | 31.12298976 | 500 | 1821.03677 | 0.00172023835 | 1572.887016 | 54772.84522 | 26315.78947 | spatter | 10.78813252 | 808.0808081 | 9.39728897 | 4.337210294 | 0.0132723282 | -293.6868602 | no spatter | 86.86198852 | 0.6672064777 | 477.8304632 | spatter | Conduction Mode | 53.42858454 | 17.06544944
80 | 160 | 50 | 95 | 60 | 60 | 507.3483319 | 1.2 | 8.455805532 | 1 | keyhole | 0.6427256431 | 7800 | 28.56473238 | 500 | 1579.691734 | 0.001553327334 | 1528.249295 | 54792.60852 | 26315.78947 | spatter | 9.358363352 | 808.0808081 | 8.455805532 | 3.170927074 | 0.01809059195 | -254.3290826 | no spatter | 70.57536567 | 0.5421052632 | 433.0950494 | spatter | Conduction Mode | 51.41805145 | 14.86000014
80 | 180 | 50 | 95 | 60 | 60 | 476.5842572 | 1.2 | 7.943070953 | 1 | keyhole | 0.6243596878 | 7800 | 27.15596741 | 500 | 1446.789378 | 0.00146258184 | 1493.047469 | 54806.31101 | 26315.78947 | spatter | 8.571027122 | 808.0808081 | 7.943070953 | 2.647690318 | 0.02150756669 | -232.6557909 | no spatter | 62.73365837 | 0.481871345 | 411.6014548 | spatter | Conduction Mode | 49.94877503 | 13.60461384
80 | 220 | 50 | 95 | 60 | 60 | 426.0178616 | 1.2 | 7.100297694 | 1 | keyhole | 0.5866419533 | 7800 | 24.85389903 | 500 | 1229.613116 | 0.001313725457 | 1416.289681 | 54835.08842 | 26315.78947 | spatter | 7.284437891 | 808.0808081 | 7.100297694 | 1.936444826 | 0.02871968984 | -197.2393797 | no spatter | 51.32753867 | 0.3942583732 | 380.4233692 | spatter | Conduction Mode | 46.93135626 | 11.4873504
80 | 280 | 50 | 95 | 60 | 60 | 368.1366687 | 1.2 | 6.135611144 | 1 | keyhole | 0.532553363 | 7800 | 22.30809689 | 500 | 989.4431025 | 0.001143934454 | 1297.524176 | 54881.65462 | 26315.78947 | spatter | 5.861629754 | 808.0808081 | 6.135611144 | 1.314773817 | 0.04020052422 | -158.073221 | no spatter | 40.32878038 | 0.3097744361 | 350.5139099 | spatter | Conduction Mode | 42.60426904 | 9.053052245
80 | 310 | 50 | 95 | 60 | 60 | 344.6197021 | 1.2 | 5.743661702 | 1 | keyhole | 0.5076931962 | 7800 | 21.32239482 | 500 | 896.4523412 | 0.00107518716 | 1239.780657 | 54906.4012 | 26315.78947 | spatter | 5.310736619 | 808.0808081 | 5.743661702 | 1.111676459 | 0.04612857792 | -142.9085846 | no spatter | 36.42599518 | 0.2797962649 | 339.9588534 | spatter | Conduction Mode | 40.61545569 | 8.087090786
80 | 370 | 50 | 95 | 60 | 60 | 304.9669932 | 1.2 | 5.08278322 | 1 | keyhole | 0.4628711534 | 7800 | 19.74997519 | 500 | 748.1108671 | 0.0009596785477 | 1130.932908 | 54958.64893 | 26315.78947 | spatter | 4.431936417 | 808.0808081 | 5.08278322 | 0.8242351168 | 0.05815175976 | -118.7175308 | no spatter | 30.51907705 | 0.2344238976 | 324.0722939 | spatter | Conduction Mode | 37.02969228 | 6.525697064
80 | 400 | 50 | 95 | 60 | 60 | 287.9640781 | 1.2 | 4.799401302 | 1 | keyhole | 0.4428166123 | 7800 | 19.11636387 | 500 | 688.3362142 | 0.0009103397717 | 1080.352486 | 54986.08762 | 26315.78947 | spatter | 4.077821174 | 808.0808081 | 4.799401302 | 0.7199101953 | 0.0641748517 | -108.9696713 | no spatter | 28.23014627 | 0.2168421053 | 317.9545082 | spatter | Conduction Mode | 35.42532899 | 5.891989418
120 | 100 | 50 | 95 | 90 | 90 | 950.3455186 | 1.8 | 10.55939465 | 1 | LOF | 0.6982782612 | 7800 | 46.3369454 | 500 | 3256.315604 | 0.002889989437 | 1813.955967 | 54715.86831 | 26315.78947 | spatter | 19.29096922 | 808.0808081 | 10.55939465 | 9.503455186 | 0.01323695544 | -527.7475482 | no spatter | 169.3808776 | 0.8673684211 | 711.192488 | blank | Transition Mode | 83.79339134 | 27.87041193
120 | 130 | 50 | 95 | 90 | 90 | 852.5460931 | 1.8 | 9.472734368 | 1 | LOF | 0.6931122976 | 7800 | 41.86939704 | 500 | 2834.848777 | 0.002600441097 | 1820.091881 | 54726.61146 | 26315.78947 | spatter | 16.79412783 | 808.0808081 | 9.472734368 | 6.55804687 | 0.02006832607 | -459.0160843 | no spatter | 130.2929828 | 0.6672064777 | 602.3783894 | blank | Conduction Mode | 83.17347571 | 24.97027838
120 | 160 | 50 | 95 | 90 | 90 | 785.0233388 | 1.8 | 8.722481542 | 1 | LOF | 0.6836170799 | 7800 | 38.5350965 | 500 | 2520.292123 | 0.0024008558 | 1807.367419 | 54736.97304 | 26315.78947 | spatter | 14.93064054 | 808.0808081 | 8.722481542 | 4.906395867 | 0.02799168934 | -407.7191898 | no spatter | 105.8630485 | 0.5421052632 | 534.3254494 | blank | Conduction Mode | 82.03404959 | 22.73730511
120 | 180 | 50 | 95 | 90 | 90 | 749.1794493 | 1.8 | 8.324216103 | 1 | LOF | 0.6751354302 | 7800 | 36.69473605 | 500 | 2346.673212 | 0.002295039973 | 1792.183318 | 54743.88292 | 26315.78947 | spatter | 13.90209249 | 808.0808081 | 8.324216103 | 4.162108051 | 0.03380939829 | -379.4059723 | no spatter | 94.10048756 | 0.481871345 | 501.5499618 | blank | Conduction Mode | 81.01625163 | 21.45807313
120 | 250 | 50 | 95 | 90 | 90 | 653.8669362 | 1.8 | 7.26518818 | 1 | LOF | 0.6366938745 | 7800 | 31.72510629 | 500 | 1877.840216 | 0.00201422421 | 1714.901795 | 54768.93307 | 26315.78947 | spatter | 11.12464583 | 808.0808081 | 7.26518818 | 2.615467745 | 0.05692145204 | -302.9501848 | no spatter | 67.75235104 | 0.3469473684 | 428.1541831 | blank | Conduction Mode | 76.40326494 | 17.75375177
120 | 280 | 50 | 95 | 90 | 90 | 621.610337 | 1.8 | 6.906781523 | 1 | LOF | 0.6181034467 | 7800 | 30.07937817 | 500 | 1722.582846 | 0.001919411702 | 1675.322494 | 54780.23782 | 26315.78947 | spatter | 10.20487468 | 808.0808081 | 6.906781523 | 2.220036918 | 0.0678798488 | -277.6313088 | no spatter | 60.49317057 | 0.3097744361 | 407.9600039 | blank | Conduction Mode | 74.17241361 | 16.42768451
120 | 370 | 50 | 95 | 90 | 90 | 542.0995731 | 1.8 | 6.02332859 | 1 | LOF | 0.5619845953 | 7800 | 26.26200141 | 500 | 1362.452963 | 0.001686336259 | 1548.927641 | 54816.39488 | 26315.78947 | spatter | 8.071403808 | 808.0808081 | 6.02332859 | 1.465133981 | 0.1033687082 | -218.9024776 | no spatter | 45.77861557 | 0.2344238976 | 367.1413271 | blank | Conduction Mode | 67.43815144 | 13.12824028
120 | 400 | 50 | 95 | 90 | 90 | 519.6955088 | 1.8 | 5.774394543 | 1 | LOF | 0.5441110439 | 7800 | 25.26811391 | 500 | 1268.689991 | 0.00162085764 | 1506.443449 | 54829.18233 | 26315.78947 | spatter | 7.515935967 | 808.0808081 | 5.774394543 | 1.299238772 | 0.1158178563 | -203.6119117 | no spatter | 42.3452194 | 0.2168421053 | 357.6570197 | blank | Conduction Mode | 65.29332526 | 12.21496857
150 | 100 | 50 | 95 | 130 | 130 | 1177.629053 | 2.6 | 9.058685025 | 1 | LOF | 0.6996165713 | 7800 | 55.0488751 | 500 | 4078.195765 | 0.003597037217 | 1912.261458 | 54701.3091 | 26315.78947 | spatter | 24.15992751 | 808.0808081 | 9.058685025 | 11.77629053 | 0.01640269038 | -661.7771399 | no spatter | 211.726097 | 0.8673684211 | 834.7168384 | blank | Transition Mode | 104.9424857 | 33.02943213
150 | 160 | 50 | 95 | 130 | 130 | 984.597889 | 2.6 | 7.573829915 | 1 | LOF | 0.6935921162 | 7800 | 45.70113913 | 500 | 3196.33388 | 0.003027512562 | 1932.756449 | 54717.22421 | 26315.78947 | spatter | 18.93562725 | 808.0808081 | 7.573829915 | 6.153736806 | 0.03510794759 | -517.9659203 | no spatter | 132.3288106 | 0.5421052632 | 612.4041366 | blank | Transition Mode | 104.0388174 | 27.68792265
150 | 180 | 50 | 95 | 130 | 130 | 945.4128325 | 2.6 | 7.272406404 | 1 | LOF | 0.6892055212 | 7800 | 43.5614193 | 500 | 2994.473519 | 0.00291219502 | 1926.424701 | 54722.1866 | 26315.78947 | spatter | 17.73977203 | 808.0808081 | 7.272406404 | 5.252293514 | 0.04266513054 | -485.0471774 | no spatter | 117.6256094 | 0.481871345 | 571.1564723 | blank | Transition Mode | 103.3808282 | 26.42758796
150 | 220 | 50 | 95 | 130 | 130 | 883.1114608 | 2.6 | 6.793165083 | 1 | LOF | 0.6769517806 | 7800 | 40.02072291 | 500 | 2660.445557 | 0.002729109865 | 1903.038525 | 54732.05346 | 26315.78947 | spatter | 15.7609334 | 808.0808081 | 6.793165083 | 4.014143003 | 0.05953432833 | -430.5749642 | no spatter | 96.239135 | 0.3942583732 | 511.0980505 | blank | Conduction Mode | 101.5427671 | 24.25068719
150 | 250 | 50 | 95 | 130 | 130 | 844.9858862 | 2.6 | 6.499891432 | 1 | LOF | 0.6652837619 | 7800 | 37.81864811 | 500 | 2452.702652 | 0.002617249744 | 1878.981938 | 54739.54665 | 26315.78947 | spatter | 14.53022898 | 808.0808081 | 6.499891432 | 3.379943545 | 0.0735590392 | -396.6969147 | no spatter | 84.6904388 | 0.3469473684 | 478.6358259 | blank | Conduction Mode | 99.79256429 | 22.81418424
150 | 280 | 50 | 95 | 130 | 130 | 811.4501445 | 2.6 | 6.241924189 | 1 | LOF | 0.6521030874 | 7800 | 35.89970086 | 500 | 2271.669893 | 0.002518983961 | 1851.149729 | 54747.19499 | 26315.78947 | spatter | 13.45776003 | 808.0808081 | 6.241924189 | 2.898036231 | 0.08861035578 | -367.1746706 | no spatter | 75.61646322 | 0.3097744361 | 453.1182553 | blank | Conduction Mode | 97.81546311 | 21.49604366
150 | 340 | 50 | 95 | 130 | 130 | 753.335165 | 2.6 | 5.794885885 | 1 | LOF | 0.6231119603 | 7800 | 32.70047989 | 500 | 1969.856593 | 0.002349018889 | 1788.308707 | 54763.07504 | 26315.78947 | spatter | 11.66976655 | 808.0808081 | 5.794885885 | 2.215691662 | 0.1212977235 | -317.9559216 | no spatter | 62.27238147 | 0.2551083591 | 415.5903551 | blank | Conduction Mode | 93.46679405 | 19.13564663
150 | 370 | 50 | 95 | 130 | 130 | 727.4381398 | 2.6 | 5.595677998 | 1 | LOF | 0.6080323808 | 7800 | 31.35168417 | 500 | 1842.611714 | 0.002273428148 | 1754.730338 | 54771.33087 | 26315.78947 | spatter | 10.91594617 | 808.0808081 | 5.595677998 | 1.966049026 | 0.1387094633 | -297.2052331 | no spatter | 57.22326946 | 0.2344238976 | 401.3986066 | blank | Conduction Mode | 91.20485712 | 18.07213051
180 | 130 | 50 | 95 | 160 | 160 | 1267.033643 | 3.2 | 7.918960267 | 1 | LOF | 0.6993167769 | 7800 | 57.29758182 | 500 | 4290.337908 | 0.003888847352 | 2012.868147 | 54698.45728 | 26315.78947 | spatter | 25.41669377 | 808.0808081 | 7.918960267 | 9.746412637 | 0.02982506693 | -696.3726031 | no spatter | 195.4394742 | 0.6672064777 | 791.7699475 | blank | Transition Mode | 125.8770198 | 34.32141055
180 | 180 | 50 | 95 | 160 | 160 | 1136.478825 | 3.2 | 7.102992654 | 1 | LOF | 0.6953137829 | 7800 | 50.24728298 | 500 | 3625.215376 | 0.003504535387 | 2021.877377 | 54708.5164 | 26315.78947 | spatter | 21.47639441 | 808.0808081 | 7.102992654 | 6.313771248 | 0.05128766581 | -587.9065448 | no spatter | 141.1507313 | 0.481871345 | 639.2335412 | blank | Transition Mode | 125.1564809 | 30.71302151
180 | 250 | 50 | 95 | 160 | 160 | 1031.131101 | 3.2 | 6.444569382 | 1 | LOF | 0.6809620763 | 7800 | 43.75360982 | 500 | 3012.6047 | 0.00319528093 | 1994.857898 | 54721.71367 | 26315.78947 | spatter | 17.84718424 | 808.0808081 | 6.444569382 | 4.124524405 | 0.08976364497 | -488.0039525 | no spatter | 101.6285266 | 0.3469473684 | 527.8829292 | blank | Transition Mode | 122.5731737 | 27.20372409
180 | 310 | 50 | 95 | 160 | 160 | 966.8899218 | 3.2 | 6.043062012 | 1 | LOF | 0.6617514116 | 7800 | 39.68821307 | 500 | 2629.076704 | 0.00300716617 | 1953.418708 | 54733.10895 | 26315.78947 | spatter | 15.57509896 | 808.0808081 | 6.043062012 | 3.118999748 | 0.1294216692 | -425.4594319 | no spatter | 81.95848916 | 0.2797962649 | 472.3336062 | blank | Conduction Mode | 119.1152541 | 24.75490739
180 | 340 | 50 | 95 | 160 | 160 | 938.9339819 | 3.2 | 5.868337387 | 1 | LOF | 0.6505676863 | 7800 | 37.98062542 | 500 | 2467.98353 | 0.002925433653 | 1929.044082 | 54738.95246 | 26315.78947 | spatter | 14.62075551 | 808.0808081 | 5.868337387 | 2.761570535 | 0.1511817844 | -399.1888715 | no spatter | 74.72685777 | 0.2551083591 | 451.8913294 | blank | Conduction Mode | 117.1021835 | 23.63969331
180 | 400 | 50 | 95 | 160 | 160 | 887.9527857 | 3.2 | 5.549704911 | 1 | LOF | 0.6264345318 | 7800 | 35.04420129 | 500 | 2190.962386 | 0.002776612503 | 1875.810234 | 54751.01249 | 26315.78947 | spatter | 12.97963499 | 808.0808081 | 5.549704911 | 2.219881964 | 0.1978866208 | -354.0131482 | no spatter | 63.5178291 | 0.2168421053 | 420.1971495 | blank | Conduction Mode | 112.7582157 | 21.57693375
220 | 250 | 50 | 95 | 200 | 200 | 1272.564505 | 4 | 6.362822525 | 1 | LOF | 0.6914545393 | 7800 | 51.45135273 | 500 | 3738.806861 | 0.003946186559 | 2105.328834 | 54706.54491 | 26315.78947 | spatter | 22.14932975 | 808.0808081 | 6.362822525 | 5.09025802 | 0.110781285 | -606.4306815 | no spatter | 124.2126436 | 0.3469473684 | 593.4926172 | blank | Transition Mode | 152.1199987 | 32.32495684
220 | 280 | 50 | 95 | 200 | 200 | 1238.377336 | 4 | 6.191886679 | 1 | LOF | 0.6862994308 | 7800 | 48.98891567 | 500 | 3506.501478 | 0.003846059139 | 2093.935765 | 54710.71337 | 26315.78947 | spatter | 20.77311302 | 808.0808081 | 6.191886679 | 4.422776199 | 0.1352308051 | -568.5470616 | no spatter | 110.9041461 | 0.3097744361 | 555.8288984 | blank | Transition Mode | 150.9858748 | 31.12959027
220 | 370 | 50 | 95 | 200 | 200 | 1155.93652 | 4 | 5.779682598 | 1 | LOF | 0.6643314463 | 7800 | 43.11891026 | 500 | 2952.727383 | 0.003604994563 | 2044.527742 | 54723.29759 | 26315.78947 | spatter | 17.4924608 | 808.0808081 | 5.779682598 | 3.124152756 | 0.2204164526 | -478.2393509 | no spatter | 83.92746188 | 0.2344238976 | 479.3251176 | blank | Transition Mode | 146.1529182 | 27.97181959
220 | 400 | 50 | 95 | 200 | 200 | 1131.816876 | 4 | 5.659084381 | 1 | LOF | 0.6554090793 | 7800 | 41.51803578 | 500 | 2801.701489 | 0.003534580555 | 2024.674473 | 54727.59358 | 26315.78947 | spatter | 16.59775764 | 808.0808081 | 5.659084381 | 2.829542191 | 0.2522334753 | -453.6105304 | no spatter | 77.63290224 | 0.2168421053 | 461.4443517 | blank | Conduction Mode | 144.1899974 | 27.00810813
250 | 100 | 50 | 95 | 235 | 235 | 1930.511109 | 4.7 | 8.214940888 | 1 | LOF | 0.6999974331 | 7800 | 83.90734719 | 500 | 6800.693132 | 0.005916841961 | 2092.092291 | 54678.22459 | 26315.78947 | spatter | 40.28846642 | 808.0808081 | 8.214940888 | 19.30511109 | 0.02688926187 | -1105.753315 | no spatter | 352.8768283 | 0.8673684211 | 1239.463488 | blank | Keyhole Mode | 174.9993583 | 47.0332196
250 | 130 | 50 | 95 | 235 | 235 | 1743.717395 | 4.7 | 7.42007402 | 1 | LOF | 0.6999538896 | 7800 | 75.04085304 | 500 | 5964.231419 | 0.005366449942 | 2136.568623 | 54683.07346 | 26315.78947 | spatter | 35.33312452 | 808.0808081 | 7.42007402 | 13.41321073 | 0.04104586196 | -969.3458105 | no spatter | 271.4437141 | 0.6672064777 | 1010.45328 | blank | Transition Mode | 174.9884724 | 43.22061275
250 | 220 | 50 | 95 | 235 | 235 | 1492.988831 | 4.7 | 6.35314396 | 1 | LOF | 0.6976322804 | 7800 | 60.25706546 | 500 | 4569.534478 | 0.004630105014 | 2170.911475 | 54695.1078 | 26315.78947 | spatter | 27.07070188 | 808.0808081 | 6.35314396 | 6.786312866 | 0.1006487756 | -741.9030879 | no spatter | 160.3985583 | 0.3942583732 | 697.3369562 | blank | Transition Mode | 174.4080701 | 37.09944487
250 | 310 | 50 | 95 | 235 | 235 | 1385.416208 | 4.7 | 5.895388119 | 1 | LOF | 0.6876504838 | 7800 | 52.04068866 | 500 | 3794.40459 | 0.004315307771 | 2150.078088 | 54705.623 | 26315.78947 | spatter | 22.47870018 | 808.0808081 | 5.895388119 | 4.469084542 | 0.1854429073 | -615.4973816 | no spatter | 113.8312349 | 0.2797962649 | 565.4374252 | blank | Transition Mode | 171.9126209 | 33.57055289
250 | 340 | 50 | 95 | 235 | 235 | 1358.961982 | 4.7 | 5.782816943 | 1 | LOF | 0.6823653862 | 7800 | 49.93010334 | 500 | 3595.292768 | 0.004238019785 | 2137.636238 | 54709.05647 | 26315.78947 | spatter | 21.29912777 | 808.0808081 | 5.782816943 | 3.996947005 | 0.2188122928 | -583.0268616 | no spatter | 103.7873025 | 0.2551083591 | 536.9084385 | blank | Transition Mode | 170.5913465 | 32.57523229
250 | 370 | 50 | 95 | 235 | 235 | 1334.555907 | 4.7 | 5.678961308 | 1 | LOF | 0.6762319868 | 7800 | 48.02407401 | 500 | 3415.47868 | 0.004166764249 | 2123.391193 | 54712.5014 | 26315.78947 | spatter | 20.23387844 | 808.0808081 | 5.678961308 | 3.606907858 | 0.2544759802 | -553.7033545 | no spatter | 95.37211577 | 0.2344238976 | 512.9796283 | blank | Transition Mode | 169.0579967 | 31.62508364
275 | 130 | 50 | 95 | 270 | 270 | 1913.640137 | 5.4 | 7.087556062 | 1 | LOF | 0.6999823937 | 7800 | 81.36577032 | 500 | 6560.921728 | 0.005901652207 | 2167.620444 | 54679.48806 | 26315.78947 | spatter | 38.86801972 | 808.0808081 | 7.087556062 | 14.72030874 | 0.04504572194 | -1066.65216 | no spatter | 298.5880855 | 0.6672064777 | 1088.808514 | blank | Transition Mode | 192.4951583 | 46.12506418
275 | 250 | 50 | 95 | 270 | 270 | 1596.13526 | 5.4 | 5.911612076 | 1 | LOF | 0.6971594997 | 7800 | 61.76792222 | 500 | 4712.068134 | 0.004970816076 | 2210.203558 | 54693.55096 | 26315.78947 | spatter | 27.91509558 | 808.0808081 | 5.911612076 | 6.384541042 | 0.1389492749 | -765.1470214 | no spatter | 155.2658045 | 0.3469473684 | 684.1891662 | blank | Transition Mode | 191.7188624 | 38.50905494
275 | 310 | 50 | 95 | 270 | 270 | 1530.634683 | 5.4 | 5.669017343 | 1 | LOF | 0.6917528264 | 7800 | 56.32669823 | 500 | 4198.745116 | 0.004779510361 | 2198.15771 | 54699.65319 | 26315.78947 | spatter | 24.87408244 | 808.0808081 | 5.669017343 | 4.937531235 | 0.2048809188 | -681.435943 | no spatter | 125.2143584 | 0.2797962649 | 598.9400605 | blank | Transition Mode | 190.2320273 | 36.34006865
275 | 340 | 50 | 95 | 270 | 270 | 1504.647989 | 5.4 | 5.57277033 | 1 | LOF | 0.6877962656 | 7800 | 54.07475973 | 500 | 3986.298088 | 0.004703695167 | 2188.452777 | 54702.63875 | 26315.78947 | spatter | 23.61551 | 808.0808081 | 5.57277033 | 4.425435262 | 0.2422698212 | -646.7907602 | no spatter | 114.1660327 | 0.2551083591 | 567.5335773 | blank | Transition Mode | 189.1439731 | 35.3822982
320 | 130 | 50 | 95 | 310 | 310 | 2219.421593 | 6.2 | 7.159424493 | 1 | LOF | 0.699996888 | 7800 | 92.747663 | 500 | 7634.685188 | 0.006841466573 | 2212.831173 | 54674.44812 | 26315.78947 | spatter | 45.22917766 | 808.0808081 | 7.159424493 | 17.07247379 | 0.05224359899 | -1241.758076 | no spatter | 347.4479541 | 0.6672064777 | 1228.727467 | blank | Keyhole Mode | 223.9990042 | 50.90711577
320 | 250 | 50 | 95 | 310 | 310 | 1856.895105 | 6.2 | 5.989984208 | 1 | LOF | 0.6988464797 | 7800 | 70.08185977 | 500 | 5496.401865 | 0.005778261778 | 2272.252369 | 54686.4292 | 26315.78947 | spatter | 32.56162242 | 808.0808081 | 5.989984208 | 7.427580418 | 0.1616493506 | -893.0536611 | no spatter | 180.6729361 | 0.3469473684 | 757.6089285 | blank | Transition Mode | 223.6308735 | 42.90737242
320 | 280 | 50 | 95 | 310 | 310 | 1818.748846 | 6.2 | 5.866931761 | 1 | LOF | 0.6977080159 | 7800 | 66.78259926 | 500 | 5185.150874 | 0.005666754419 | 2271.356137 | 54688.99741 | 26315.78947 | spatter | 30.71771845 | 808.0808081 | 5.866931761 | 6.495531592 | 0.198607374 | -842.2958435 | no spatter | 161.3151215 | 0.3097744361 | 702.70275 | blank | Transition Mode | 223.2665651 | 41.7770875
320 | 370 | 50 | 95 | 310 | 310 | 1740.003743 | 6.2 | 5.6129153 | 1 | LOF | 0.6907818571 | 7800 | 59.15829662 | 500 | 4465.87704 | 0.005436839643 | 2253.868289 | 54696.30246 | 26315.78947 | spatter | 26.45661753 | 808.0808081 | 5.6129153 | 4.702712819 | 0.3317876423 | -724.998964 | Spatter | 122.0763082 | 0.2344238976 | 591.1288598 | blank | Transition Mode | 221.0501943 | 39.02154223
320 | 400 | 50 | 95 | 310 | 310 | 1719.357376 | 6.2 | 5.546314116 | 1 | LOF | 0.6872450861 | 7800 | 57.11541193 | 500 | 4273.152069 | 0.005376621577 | 2244.735528 | 54698.67776 | 26315.78947 | spatter | 25.31488193 | 808.0808081 | 5.546314116 | 4.29839344 | 0.3831710723 | -693.5699913 | Spatter | 112.9205851 | 0.2168421053 | 565.0266147 | blank | Transition Mode | 219.9184276 | 38.20990162
350 | 100 | 50 | 95 | 340 | 340 | 2682.788802 | 6.8 | 7.890555299 | 1 | LOF | 0.6999999828 | 7800 | 112.7426537 | 500 | 9521.005064 | 0.008235336017 | 2179.827839 | 54668.34756 | 26315.78947 | spatter | 56.40405844 | 808.0808081 | 7.890555299 | 26.82788802 | 0.03736741545 | -1549.373097 | no spatter | 494.0275597 | 0.8673684211 | 1643.335615 | blank | Keyhole Mode | 244.999994 | 58.37965836
350 | 160 | 50 | 95 | 340 | 340 | 2263.02117 | 6.8 | 6.655944617 | 1 | LOF | 0.6999877293 | 7800 | 91.60496662 | 500 | 7526.883643 | 0.007000738929 | 2270.639558 | 54674.88916 | 26315.78947 | spatter | 44.59054291 | 808.0808081 | 6.655944617 | 14.14388231 | 0.08069286914 | -1224.178144 | no spatter | 308.7672248 | 0.5421052632 | 1121.095323 | blank | Keyhole Mode | 244.9957052 | 50.90421317
350 | 280 | 50 | 95 | 340 | 340 | 1989.488485 | 6.8 | 5.851436721 | 1 | LOF | 0.6986595411 | 7800 | 72.01732747 | 500 | 5678.993158 | 0.006199756321 | 2306.861388 | 54685.05367 | 26315.78947 | spatter | 33.64332439 | 808.0808081 | 5.851436721 | 7.105316018 | 0.2172521426 | -922.8300659 | no spatter | 176.4384142 | 0.3097744361 | 746.5961274 | blank | Transition Mode | 244.5308394 | 44.52296007
350 | 310 | 50 | 95 | 340 | 340 | 1957.967281 | 6.8 | 5.758727296 | 1 | LOF | 0.6975437605 | 7800 | 68.93908522 | 500 | 5388.592945 | 0.006107684187 | 2304.96053 | 54687.28516 | 26315.78947 | spatter | 31.92294399 | 808.0808081 | 5.758727296 | 6.316023486 | 0.2620809133 | -875.4725268 | no spatter | 159.3637289 | 0.2797962649 | 698.0884001 | blank | Transition Mode | 244.1403162 | 43.53452529
350 | 340 | 50 | 95 | 340 | 340 | 1932.145851 | 6.8 | 5.682781913 | 1 | LOF | 0.6959554229 | 7800 | 66.23674956 | 500 | 5133.655618 | 0.0060323013 | 2300.857522 | 54689.45234 | 26315.78947 | spatter | 30.41265177 | 808.0808081 | 5.682781913 | 5.682781913 | 0.311103084 | -833.8981618 | Spatter | 145.3022234 | 0.2551083591 | 658.0892231 | blank | Transition Mode | 243.584398 | 42.64596392
350 | 370 | 50 | 95 | 340 | 340 | 1910.004701 | 6.8 | 5.617660884 | 1 | LOF | 0.6938574201 | 7800 | 63.826785 | 500 | 4906.300472 | 0.005967692563 | 2295.031259 | 54691.57512 | 26315.78947 | spatter | 29.06576109 | 808.0808081 | 5.617660884 | 5.162174867 | 0.3642037892 | -796.8218106 | Spatter | 133.5209621 | 0.2344238976 | 624.5343885 | blank | Transition Mode | 242.850097 | 41.82427517
350 | 400 | 50 | 95 | 340 | 340 | 1890.159995 | 6.8 | 5.559294102 | 1 | LOF | 0.6912379272 | 7800 | 61.64969118 | 500 | 4700.914262 | 0.005909809123 | 2287.818514 | 54693.66938 | 26315.78947 | spatter | 27.84901814 | 808.0808081 | 5.559294102 | 4.725399987 | 0.421235656 | -763.3280835 | Spatter | 123.5068899 | 0.2168421053 | 595.978517 | blank | Transition Mode | 241.9332745 | 41.04694171
375 | 100 | 50 | 95 | 380 | 380 | 2870.856562 | 7.6 | 7.554885689 | 1 | LOF | 0.6999999951 | 7800 | 119.9514166 | 500 | 10201.07703 | 0.008828456765 | 2195.170701 | 54666.70158 | 26315.78947 | spatter | 60.43292081 | 808.0808081 | 7.554885689 | 28.70856562 | 0.03998693068 | -1660.277061 | no spatter | 529.3152425 | 0.8673684211 | 1744.728754 | blank | Keyhole Mode | 262.4999982 | 61.01263403
375 | 130 | 50 | 95 | 380 | 380 | 2593.117162 | 7.6 | 6.823992533 | 1 | LOF | 0.6999996258 | 7800 | 106.657476 | 500 | 8946.931697 | 0.008011792512 | 2254.981286 | 54669.9318 | 26315.78947 | spatter | 53.00314986 | 808.0808081 | 6.823992533 | 19.9470551 | 0.06104012578 | -1455.755045 | no spatter | 407.1655712 | 0.6672064777 | 1400.445936 | blank | Keyhole Mode | 262.4998597 | 56.41652372
375 | 180 | 50 | 95 | 380 | 380 | 2341.503307 | 7.6 | 6.161850809 | 1 | LOF | 0.6999793292 | 7800 | 92.41401988 | 500 | 7603.209423 | 0.007274101699 | 2305.646242 | 54674.5756 | 26315.78947 | spatter | 45.04270985 | 808.0808081 | 6.161850809 | 13.00835171 | 0.1056686993 | -1236.625109 | no spatter | 294.0640236 | 0.481871345 | 1081.068338 | blank | Keyhole Mode | 262.4922485 | 51.73036012
375 | 220 | 50 | 95 | 380 | 380 | 2229.879763 | 7.6 | 5.868104639 | 1 | LOF | 0.6998622961 | 7800 | 84.70784537 | 500 | 6876.211827 | 0.006947646483 | 2323.826743 | 54677.84489 | 26315.78947 | spatter | 40.73585206 | 808.0808081 | 5.868104639 | 10.1358171 | 0.1503257514 | -1118.068663 | no spatter | 240.5978375 | 0.3942583732 | 929.7664819 | blank | Keyhole Mode | 262.448361 | 49.32046178
375 | 250 | 50 | 95 | 380 | 380 | 2173.328117 | 7.6 | 5.719284519 | 1 | LOF | 0.6996165713 | 7800 | 80.17085301 | 500 | 6448.19368 | 0.006782473494 | 2330.264795 | 54680.11457 | 26315.78947 | spatter | 38.20019953 | 808.0808081 | 5.719284519 | 8.693312469 | 0.1891959745 | -1048.26883 | no spatter | 211.726097 | 0.3469473684 | 847.9338634 | blank | Transition Mode | 262.3562142 | 47.93960323
375 | 310 | 50 | 95 | 380 | 380 | 2098.628992 | 7.6 | 5.522707874 | 1 | LOF | 0.6983596901 | 7800 | 73.09060549 | 500 | 5780.245801 | 0.006564542243 | 2332.052796 | 54684.32836 | 26315.78947 | spatter | 34.24316233 | 808.0808081 | 5.522707874 | 6.769770943 | 0.2809089857 | -939.3420235 | no spatter | 170.7468524 | 0.2797962649 | 731.5657187 | blank | Transition Mode | 261.8848838 | 45.80496044
375 | 340 | 50 | 95 | 380 | 380 | 2072.439944 | 7.6 | 5.453789325 | 1 | LOF | 0.6972010193 | 7800 | 70.22801006 | 500 | 5510.189629 | 0.006488207165 | 2329.261182 | 54686.32215 | 26315.78947 | spatter | 32.64330349 | 808.0808081 | 5.453789325 | 6.095411599 | 0.3336924372 | -895.3021256 | Spatter | 155.6809537 | 0.2551083591 | 688.6987637 | blank | Transition Mode | 261.4503822 | 44.9263524
375 | 370 | 50 | 95 | 380 | 380 | 2050.431817 | 7.6 | 5.395873204 | 1 | LOF | 0.695620341 | 7800 | 67.68313011 | 500 | 5270.106614 | 0.006424088066 | 2324.750761 | 54688.26631 | 26315.78947 | spatter | 31.22101075 | 808.0808081 | 5.395873204 | 5.541707615 | 0.3909807327 | -856.1501544 | Spatter | 143.0581737 | 0.2344238976 | 652.7388204 | blank | Transition Mode | 260.8576279 | 44.12181529
375 | 400 | 50 | 95 | 380 | 380 | 2031.08395 | 7.6 | 5.344957764 | 1 | LOF | 0.6935921162 | 7800 | 65.39078468 | 500 | 5053.847612 | 0.006367742316 | 2318.86646 | 54690.17573 | 26315.78947 | spatter | 29.93985552 | 808.0808081 | 5.344957764 | 5.077709876 | 0.4526415661 | -820.8833269 | Spatter | 132.3288106 | 0.2168421053 | 622.1362287 | blank | Transition Mode | 260.0970436 | 43.36702064
100 | 400 | 30 | 37.5 | 129.28 | 119.71 | 653.4917132 | 4.309333333 | 5.458956755 | 0.9259746287 | LOF | 0.6997727031 | 7800 | 69.93498042 | 500 | 5482.545322 | 0.002045758643 | 2162.838399 | 54686.53733 | 66666.66667 | no spatter | 32.4795339 | 484.8484848 | 5.054855455 | 1.633729283 | 0.1456352961 | -890.7939804 | no spatter | 226.4685067 | 0.5493333333 | 789.0450441 | blank | Transition Mode | 69.97727031 | 11.25926034 | https://www.sciencedirect.com/science/article/pii/S2214860421000889
100 | 500 | 30 | 37.5 | 98.86 | 109.71 | 613.4350725 | 3.295333333 | 5.591423503 | 1.109751163 | LOF | 0.6988668316 | 7800 | 63.7323299 | 500 | 4897.389613 | 0.001917236973 | 2175.460669 | 54691.66233 | 66666.66667 | no spatter | 29.01297164 | 484.8484848 | 6.205088737 | 1.226870145 | 0.2136068556 | -795.3686563 | no spatter | 181.1748054 | 0.4394666667 | 658.6671774 | blank | Transition Mode | 69.88668316 | 10.53107831
100 | 600 | 30 | 37.5 | 75.14 | 100.29 | 587.0658086 | 2.504666667 | 5.853682407 | 1.334708544 | LOF | 0.6966930442 | 7800 | 59.06185512 | 500 | 4456.778785 | 0.001829403821 | 2175.494062 | 54696.40997 | 66666.66667 | no spatter | 26.40271792 | 484.8484848 | 7.812959923 | 0.9784430144 | 0.2943715698 | -723.5152496 | no spatter | 150.9790045 | 0.3662222222 | 570.180462 | blank | Transition Mode | 69.66930442 | 9.973862118
100 | 700 | 30 | 37.5 | 49.14 | 79 | 567.8426803 | 1.638 | 7.187882029 | 1.607651608 | Desired | 0.6928933174 | 7800 | 55.31891725 | 500 | 4103.671439 | 0.001750080758 | 2167.773514 | 54700.95105 | 66666.66667 | no spatter | 24.31084976 | 484.8484848 | 11.5556101 | 0.8112038289 | 0.3875526293 | -665.9316314 | Spatter | 129.4105753 | 0.3139047619 | 502.5189671 | blank | Transition Mode | 69.28933174 | 9.459582517
100 | 800 | 30 | 37.5 | 45.57 | 80.14 | 552.4669561 | 1.519 | 6.893772848 | 1.758613123 | Desired | 0.6873862039 | 7800 | 52.18611117 | 500 | 3808.123696 | 0.00170606742 | 2154.814972 | 54705.39966 | 66666.66667 | no spatter | 22.5599745 | 484.8484848 | 12.1234794 | 0.6905836951 | 0.4924848294 | -617.7346495 | Spatter | 113.2342534 | 0.2746666667 | 455.4125205 | blank | Transition Mode | 68.73862039 | 9.088235821
100 | 900 | 30 | 37.5 | 46 | 75.71 | 539.1858457 | 1.533333333 | 7.121725607 | 1.645869565 | Desired | 0.680291589 | 7800 | 49.48473713 | 500 | 3553.277088 | 0.001662471542 | 2138.095085 | 54709.83019 | 66666.66667 | no spatter | 21.05021972 | 484.8484848 | 11.72143143 | 0.5990953841 | 0.6083171737 | -576.1750787 | Spatter | 100.6526697 | 0.2441481481 | 420.1021545 | blank | Transition Mode | 68.0291589 | 8.724403551
100 | 1000 | 30 | 37.5 | 46.14 | 72.71 | 527.0434922 | 1.538 | 7.248569553 | 1.57585609 | Desired | 0.6718358756 | 7800 | 47.10777578 | 500 | 3329.035451 | 0.001623715386 | 2118.572915 | 54714.29004 | 66666.66667 | no spatter | 19.721774 | 484.8484848 | 11.42270248 | 0.5270434922 | 0.7340962927 | -539.6064687 | Spatter | 90.58740269 | 0.2197333333 | 391.7495131 | blank | Transition Mode | 67.18358756 | 8.384838597
100 | 1100 | 30 | 37.5 | 28.86 | 61 | 515.5137365 | 0.962 | 8.45104486 | 2.113652114 | keyhole | 0.6622817998 | 7800 | 44.98710547 | 500 | 3128.972214 | 0.001578358962 | 2096.921049 | 54718.80895 | 66666.66667 | no spatter | 18.53656525 | 484.8484848 | 17.86256883 | 0.4686488514 | 0.868824758 | -506.980795 | Spatter | 82.35218426 | 0.1997575758 | 357.3353 | spatter | Transition Mode | 66.22817998 | 8.028192658
200 | 400 | 30 | 37.5 | 305.71 | 144.29 | 1291.09624 | 10.19033333 | 8.947925981 | 0.4719832521 | LOF | 0.6999999262 | 7800 | 128.0877019 | 500 | 10968.65112 | 0.003945204838 | 2362.555872 | 54665.08906 | 66666.66667 | no spatter | 64.98016065 | 484.8484848 | 4.223271204 | 3.2277406 | 0.2877300192 | -1785.450591 | no spatter | 452.9370134 | 0.5493333333 | 1441.022355 | blank | Keyhole Mode | 139.9999852 | 17.32883916
200 | 500 | 30 | 37.5 | 287.71 | 157.71 | 1214.576083 | 9.590333333 | 7.701325745 | 0.5481561294 | LOF | 0.6999981656 | 7800 | 115.8127324 | 500 | 9810.635134 | 0.003732054143 | 2398.209901 | 54667.61866 | 66666.66667 | no spatter | 58.11987638 | 484.8484848 | 4.221528912 | 2.429152167 | 0.4229327433 | -1596.605043 | Spatter | 362.3496108 | 0.4394666667 | 1184.151447 | blank | Keyhole Mode | 139.9996331 | 16.46834492
200 | 600 | 30 | 37.5 | 265.86 | 133.71 | 1167.269864 | 8.862 | 8.729862123 | 0.502933875 | LOF | 0.6999843772 | 7800 | 106.7500723 | 500 | 8955.6672 | 0.003569786146 | 2418.653619 | 54669.90617 | 66666.66667 | no spatter | 53.05490047 | 484.8484848 | 4.390543385 | 1.945449774 | 0.5853024606 | -1457.179603 | Spatter | 301.958009 | 0.3662222222 | 1012.351493 | blank | Keyhole Mode | 139.9968754 | 15.76681726
200 | 700 | 30 | 37.5 | 198.86 | 126 | 1136.552957 | 6.628666667 | 9.020261565 | 0.633611586 | LOF | 0.6999278501 | 7800 | 99.70107163 | 500 | 8290.667135 | 0.003472050457 | 2429.990904 | 54672.01169 | 66666.66667 | no spatter | 49.11532663 | 484.8484848 | 5.715342237 | 1.623647082 | 0.7756973933 | -1348.733517 | Spatter | 258.8211505 | 0.3139047619 | 887.4505086 | blank | Keyhole Mode | 139.98557 | 15.27523273
200 | 800 | 30 | 37.5 | 128.43 | 141.43 | 1115.839736 | 4.281 | 7.889696214 | 1.101222456 | LOF | 0.6997727031 | 7800 | 94.00699348 | 500 | 7753.489951 | 0.003425299478 | 2435.515724 | 54673.97628 | 66666.66667 | no spatter | 45.93299734 | 484.8484848 | 8.68831064 | 1.394799669 | 0.9946914214 | -1261.132377 | Spatter | 226.4685067 | 0.2746666667 | 790.3446609 | blank | Keyhole Mode | 139.9545406 | 14.9521868
200 | 900 | 30 | 37.5 | 144 | 135.71 | 1101.332026 | 4.8 | 8.115334362 | 0.9424305556 | LOF | 0.6994451122 | 7800 | 89.27036604 | 500 | 7306.638305 | 0.003377043386 | 2437.13452 | 54675.83069 | 66666.66667 | no spatter | 43.28577195 | 484.8484848 | 7.648139071 | 1.223702251 | 1.242538525 | -1188.261238 | Spatter | 201.3053393 | 0.2441481481 | 720.3223565 | blank | Keyhole Mode | 139.8890224 | 14.6336037
200 | 1000 | 30 | 37.5 | 97.86 | 129.33 | 1090.675663 | 3.262 | 8.433276599 | 1.321581852 | LOF | 0.6988668316 | 7800 | 85.235121 | 500 | 6925.954812 | 0.00333959714 | 2436.007755 | 54677.59932 | 66666.66667 | no spatter | 41.03053798 | 484.8484848 | 11.1452653 | 1.090675663 | 1.519155387 | -1126.18059 | Spatter | 181.1748054 | 0.2197333333 | 656.9993819 | blank | Keyhole Mode | 139.7733663 | 14.35688034
200 | 1100 | 30 | 37.5 | 84.14 | 120.86 | 1082.337459 | 2.804666667 | 8.955299184 | 1.436415498 | LOF | 0.6979676248 | 7800 | 81.72850672 | 500 | 6595.142144 | 0.00330721054 | 2432.870654 | 54679.30212 | 66666.66667 | no spatter | 39.0707473 | 484.8484848 | 12.86353054 | 0.9839431448 | 1.824125168 | -1072.232716 | Spatter | 164.7043685 | 0.1997575758 | 607.0357546 | blank | Transition Mode | 139.593525 | 14.10309971
300 | 400 | 30 | 37.5 | 571.14 | 170.86 | 1928.494066 | 19.038 | 11.28698388 | 0.2991560738 | LOF | 0.7 | 7800 | 186.2215712 | 500 | 16452.97841 | 0.00585501072 | 2437.534885 | 54657.94614 | 66666.66667 | no spatter | 97.47025125 | 484.8484848 | 3.376569783 | 4.821235165 | 0.4297786776 | -2679.81717 | Spatter | 679.4055202 | 0.5493333333 | 2093.019122 | blank | Keyhole Mode | 210 | 22.0065911
300 | 500 | 30 | 37.5 | 469.43 | 159.14 | 1814.751811 | 15.64766667 | 11.40349259 | 0.3390068807 | LOF | 0.699999997 | 7800 | 167.8095067 | 500 | 14715.9912 | 0.005508383161 | 2482.671932 | 54659.63227 | 66666.66667 | no spatter | 87.18004267 | 484.8484848 | 3.865862452 | 3.629503622 | 0.6319225056 | -2396.554844 | Spatter | 543.5244161 | 0.4394666667 | 1706.891519 | blank | Keyhole Mode | 209.9999991 | 20.9010818
300 | 600 | 30 | 37.5 | 445.14 | 141.71 | 1744.797047 | 14.838 | 12.31244829 | 0.3183492834 | LOF | 0.6999999262 | 7800 | 154.2182715 | 500 | 13433.7992 | 0.005287313333 | 2511.348183 | 54661.15669 | 66666.66667 | no spatter | 79.5841185 | 484.8484848 | 3.919659089 | 2.907995078 | 0.8748910907 | -2187.459068 | Spatter | 452.9370134 | 0.3662222222 | 1449.526024 | blank | Keyhole Mode | 209.9999779 | 20.11874482
300 | 700 | 30 | 37.5 | 360.86 | 145.14 | 1699.776714 | 12.02866667 | 11.71129057 | 0.4022058416 | LOF | 0.6999992675 | 7800 | 143.6550579 | 500 | 12437.26961 | 0.005156325544 | 2529.991854 | 54662.5586 | 66666.66667 | no spatter | 73.6805072 | 484.8484848 | 4.710349481 | 2.428252448 | 1.160097607 | -2024.948205 | Spatter | 388.2317258 | 0.3139047619 | 1264.175903 | blank | Keyhole Mode | 209.9997803 | 19.58014107
300 | 800 | 30 | 37.5 | 350.43 | 138 | 1669.943548 | 11.681 | 12.1010402 | 0.3938019005 | LOF | 0.6999959042 | 7800 | 135.139812 | 500 | 11633.94453 | 0.005062284715 | 2542.128801 | 54663.86357 | 66666.66667 | no spatter | 68.92147235 | 484.8484848 | 4.76541263 | 2.087429435 | 1.488635391 | -1893.944517 | Spatter | 339.7027601 | 0.2746666667 | 1125.880444 | blank | Keyhole Mode | 209.9987713 | 19.14745944
300 | 900 | 30 | 37.5 | 305 | 124.29 | 1649.760337 | 10.16666667 | 13.27347604 | 0.4075081967 | LOF | 0.6999843772 | 7800 | 128.0851192 | 500 | 10968.40747 | 0.004992120655 | 2549.846909 | 54665.08953 | 66666.66667 | no spatter | 64.97871726 | 484.8484848 | 5.409050285 | 1.833067041 | 1.86128318 | -1785.410859 | Spatter | 301.958009 | 0.2441481481 | 1017.181909 | blank | Keyhole Mode | 209.9953132 | 18.78748076
300 | 1000 | 30 | 37.5 | 227.71 | 120.29 | 1635.852703 | 7.590333333 | 13.59924103 | 0.5282596285 | LOF | 0.6999544076 | 7800 | 122.1140543 | 500 | 10405.09947 | 0.004947903656 | 2554.454553 | 54666.24975 | 66666.66667 | no spatter | 61.64158451 | 484.8484848 | 7.183930012 | 1.635852703 | 2.278509122 | -1693.548388 | Spatter | 271.7622081 | 0.2197333333 | 928.0187827 | blank | Keyhole Mode | 209.9863223 | 18.50594033
300 | 1100 | 30 | 37.5 | 201.14 | 112 | 1626.047004 | 6.704666667 | 14.51827682 | 0.5568260913 | LOF | 0.6998904892 | 7800 | 116.9716515 | 500 | 9919.967125 | 0.004912903553 | 2556.807518 | 54667.35458 | 66666.66667 | no spatter | 58.76757775 | 484.8484848 | 8.084155334 | 1.478224549 | 2.740469933 | -1614.434555 | Spatter | 247.0565528 | 0.1997575758 | 855.9102434 | blank | Keyhole Mode | 209.9671468 | 18.25777179
400 | 400 | 30 | 37.5 | 749.71 | 190.57 | 2565.891758 | 24.99033333 | 13.46430056 | 0.2541916208 | LOF | 0.7 | 7800 | 244.3554282 | 500 | 21937.30455 | 0.007762319646 | 2476.837828 | 54654.37503 | 66666.66667 | no spatter | 129.960335 | 484.8484848 | 3.422512382 | 6.414729394 | 0.571827306 | -3574.18356 | Spatter | 905.8740269 | 0.5493333333 | 2743.525172 | blank | Keyhole Mode | 280 | 25.94457525
400 | 500 | 30 | 37.5 | 623.71 | 200.57 | 2414.924408 | 20.79033333 | 12.04030717 | 0.3215757323 | LOF | 0.7 | 7800 | 219.8060099 | 500 | 19621.32169 | 0.00732139794 | 2527.17357 | 54655.63954 | 66666.66667 | no spatter | 116.2400574 | 484.8484848 | 3.871870594 | 4.829848817 | 0.8409111779 | -3196.500472 | Spatter | 724.6992215 | 0.4394666667 | 2229.027484 | blank | Keyhole Mode | 280 | 24.7285069
400 | 600 | 30 | 37.5 | 532.57 | 182.57 | 2322.298816 | 17.75233333 | 12.7200461 | 0.3428093959 | LOF | 0.6999999997 | 7800 | 201.684382 | 500 | 17911.73415 | 0.00703279915 | 2560.408581 | 54656.78277 | 66666.66667 | no spatter | 106.1121691 | 484.8484848 | 4.360551319 | 3.870498027 | 1.164466978 | -2917.706397 | Spatter | 603.9160179 | 0.3662222222 | 1885.177226 | blank | Keyhole Mode | 279.9999999 | 23.85198592
400 | 700 | 30 | 37.5 | 496.86 | 147.71 | 2262.887901 | 16.562 | 15.31980164 | 0.2972869621 | LOF | 0.6999999926 | 7800 | 187.6002593 | 500 | 16583.04333 | 0.006831464318 | 2583.127224 | 54657.8341 | 66666.66667 | no spatter | 98.24077802 | 484.8484848 | 4.554377291 | 3.232697001 | 1.544420992 | -2701.027741 | Spatter | 517.6423011 | 0.3139047619 | 1639.480747 | blank | Keyhole Mode | 279.999997 | 23.18035659
400 | 800 | 30 | 37.5 | 454.57 | 147.14 | 2223.706949 | 15.15233333 | 15.11286495 | 0.3236905207 | LOF | 0.6999999262 | 7800 | 176.2473608 | 500 | 15512.01517 | 0.006714525196 | 2598.959256 | 54658.81267 | 66666.66667 | no spatter | 91.89582448 | 484.8484848 | 4.891891125 | 2.779633686 | 1.982275909 | -2526.36789 | Spatter | 452.9370134 | 0.2746666667 | 1454.646011 | blank | Keyhole Mode | 279.9999705 | 22.71536637
400 | 900 | 30 | 37.5 | 409.86 | 136.29 | 2197.392443 | 13.662 | 16.12291762 | 0.3325281804 | LOF | 0.6999995601 | 7800 | 166.8435214 | 500 | 14624.86051 | 0.006628984662 | 2610.066619 | 54659.73179 | 66666.66667 | no spatter | 86.64016889 | 484.8484848 | 5.36132446 | 2.441547159 | 2.479129546 | -2381.693541 | Spatter | 402.6106786 | 0.2441481481 | 1310.364596 | blank | Keyhole Mode | 279.9998241 | 22.33273091
400 | 1000 | 30 | 37.5 | 356.86 | 123.14 | 2179.476726 | 11.89533333 | 17.69917757 | 0.3450652917 | LOF | 0.6999981656 | 7800 | 158.8879326 | 500 | 13874.33326 | 0.006567214867 | 2617.814102 | 54660.60115 | 66666.66667 | no spatter | 82.19391742 | 484.8484848 | 6.107371872 | 2.179476726 | 3.035699726 | -2259.299955 | Spatter | 362.3496108 | 0.2197333333 | 1194.188397 | blank | Keyhole Mode | 279.9992662 | 22.01540615
400 | 1100 | 30 | 37.5 | 313.57 | 114.29 | 2167.10552 | 10.45233333 | 18.96146225 | 0.3644800204 | LOF | 0.6999940992 | 7800 | 152.0429572 | 500 | 13228.58087 | 0.006524919767 | 2623.103169 | 54661.42812 | 66666.66667 | no spatter | 78.36837007 | 484.8484848 | 6.911074147 | 1.970095927 | 3.652346768 | -2153.992717 | Spatter | 329.4087371 | 0.1997575758 | 1098.709547 | blank | Keyhole Mode | 279.9976397 | 21.75331081
500 | 400 | 30 | 37.5 | 911.43 | 188 | 3203.28945 | 30.381 | 17.03877367 | 0.2062692692 | LOF | 0.7 | 7800 | 302.4892853 | 500 | 27421.63069 | 0.009656609969 | 2501.033911 | 54652.23247 | 66666.66667 | no spatter | 162.4504188 | 484.8484848 | 3.514575392 | 8.008223624 | 0.7138759345 | -4468.54995 | Spatter | 1132.342534 | 0.5493333333 | 3393.95421 | blank | Keyhole Mode | 350 | 29.39056721
500 | 500 | 30 | 37.5 | 885.86 | 182 | 3015.096998 | 29.52866667 | 16.56646702 | 0.2054500711 | LOF | 0.7 | 7800 | 271.8025123 | 500 | 24526.65211 | 0.009092530241 | 2554.648658 | 54653.24404 | 66666.66667 | no spatter | 145.3000717 | 484.8484848 | 3.403581828 | 6.030193996 | 1.049899848 | -3996.44609 | Spatter | 905.8740269 | 0.4394666667 | 2751.955555 | blank | Keyhole Mode | 350 | 28.00881607
500 | 600 | 30 | 37.5 | 799.29 | 163.71 | 2899.800405 | 26.643 | 17.71303161 | 0.2048192771 | LOF | 0.7 | 7800 | 249.1504776 | 500 | 22389.6677 | 0.008737619102 | 2590.775801 | 54654.15858 | 66666.66667 | no spatter | 132.6402115 | 484.8484848 | 3.627970329 | 4.833000674 | 1.454042774 | -3647.953498 | Spatter | 754.8950224 | 0.3662222222 | 2322.788154 | blank | Keyhole Mode | 350 | 27.04932116
500 | 700 | 30 | 37.5 | 721.57 | 152.57 | 2825.997368 | 24.05233333 | 18.52262809 | 0.2114417174 | LOF | 0.6999999999 | 7800 | 231.5453264 | 500 | 20728.80438 | 0.008510920543 | 2616.093302 | 54654.9996 | 66666.66667 | no spatter | 122.8009738 | 484.8484848 | 3.916456294 | 4.037139097 | 1.928743204 | -3377.105212 | Spatter | 647.0528764 | 0.3139047619 | 2015.590401 | blank | Keyhole Mode | 350 | 26.36182247
500 | 800 | 30 | 37.5 | 648 | 141.43 | 2777.461091 | 21.6 | 19.63841541 | 0.2182561728 | LOF | 0.6999999987 | 7800 | 217.3542223 | 500 | 19390.02097 | 0.008359605335 | 2634.292955 | 54655.78242 | 66666.66667 | no spatter | 114.8697925 | 484.8484848 | 4.286205387 | 3.471826364 | 2.475908173 | -3158.78069 | Spatter | 566.1712668 | 0.2746666667 | 1784.634087 | blank | Keyhole Mode | 349.9999993 | 25.84108102
500 | 900 | 30 | 37.5 | 555.57 | 125.43 | 2744.990589 | 18.519 | 21.88464155 | 0.22576813 | LOF | 0.6999999876 | 7800 | 205.5995201 | 500 | 18281.0868 | 0.008253559849 | 2647.580181 | 54656.51767 | 66666.66667 | no spatter | 108.3002773 | 484.8484848 | 4.940854598 | 3.049989544 | 3.096937597 | -2977.939247 | Spatter | 503.2633483 | 0.2441481481 | 1604.169038 | blank | Keyhole Mode | 349.9999938 | 25.42545335
500 | 1000 | 30 | 37.5 | 444.43 | 138.86 | 2723.005655 | 14.81433333 | 19.60971954 | 0.3124451545 | LOF | 0.6999999262 | 7800 | 195.6553781 | 500 | 17342.9602 | 0.008195826014 | 2657.35167 | 54657.21309 | 66666.66667 | no spatter | 102.7426552 | 484.8484848 | 6.12696185 | 2.723005655 | 3.792757877 | -2824.952557 | Spatter | 452.9370134 | 0.2197333333 | 1458.525465 | blank | Keyhole Mode | 349.9999631 | 25.12320414
500 | 1100 | 30 | 37.5 | 287.57 | 142 | 2707.945455 | 9.585666667 | 19.07003841 | 0.4937928157 | LOF | 0.699999682 | 7800 | 187.1000944 | 500 | 16535.85797 | 0.008152838904 | 2664.533287 | 54657.87454 | 66666.66667 | no spatter | 97.96124388 | 484.8484848 | 9.416647962 | 2.461768595 | 4.563855214 | -2693.332903 | Spatter | 411.7609213 | 0.1997575758 | 1335.361143 | blank | Keyhole Mode | 349.999841 | 24.86149953
600 | 400 | 30 | 37.5 | 1135.47 | 200.86 | 3840.687141 | 37.849 | 19.12121448 | 0.1768959109 | LOF | 0.7 | 7800 | 360.6231423 | 500 | 32905.95682 | 0.01156287082 | 2517.428988 | 54650.80415 | 66666.66667 | no spatter | 194.9405025 | 484.8484848 | 3.382464655 | 9.601717853 | 0.8559245629 | -5362.91634 | Spatter | 1358.81104 | 0.5493333333 | 4044.757609 | blank | Keyhole Mode | 420 | 32.53706373
600 | 500 | 30 | 37.5 | 1045.06 | 198 | 3615.269588 | 34.83533333 | 18.25893731 | 0.189462806 | LOF | 0.7 | 7800 | 323.7990148 | 500 | 29431.98253 | 0.01088966533 | 2573.299701 | 54651.6471 | 66666.66667 | no spatter | 174.3600861 | 484.8484848 | 3.459389497 | 7.230539175 | 1.258888517 | -4796.391708 | Spatter | 1087.048832 | 0.4394666667 | 3274.008367 | blank | Keyhole Mode | 420 | 31.03430199
600 | 600 | 30 | 37.5 | 895.29 | 179.71 | 3477.301992 | 29.843 | 19.34951862 | 0.2007282556 | LOF | 0.7 | 7800 | 296.6165731 | 500 | 26867.60124 | 0.01046756511 | 2611.423986 | 54652.4092 | 66666.66667 | no spatter | 159.1682538 | 484.8484848 | 3.883995121 | 5.79550332 | 1.74361857 | -4378.200597 | Spatter | 905.8740269 | 0.3662222222 | 2758.748092 | blank | Keyhole Mode | 420 | 29.99648225
600 | 700 | 30 | 37.5 | 782 | 161.43 | 3389.106812 | 26.06666667 | 20.99428118 | 0.2064322251 | LOF | 0.7 | 7800 | 275.4903917 | 500 | 24874.56526 | 0.01019401456 | 2638.54216 | 54653.11002 | 66666.66667 | no spatter | 147.3611686 | 484.8484848 | 4.333896178 | 4.841581159 | 2.313065399 | -4053.182655 | Spatter | 776.4634516 | 0.3139047619 | 2389.937599 | blank | Keyhole Mode | 420 | 29.24716737
600 | 800 | 30 | 37.5 | 681 | 153.71 | 3331.21501 | 22.7 | 21.67207735 | 0.225712188 | LOF | 0.7 | 7800 | 258.4610672 | 500 | 23268.02521 | 0.0100170475 | 2658.387371 | 54653.76235 | 66666.66667 | no spatter | 137.8437512 | 484.8484848 | 4.891651997 | 4.164018763 | 2.969540238 | -3791.193235 | Spatter | 679.4055202 | 0.2746666667 | 2112.599558 | blank | Keyhole Mode | 420 | 28.69356654
600 | 900 | 30 | 37.5 | 637.14 | 136.29 | 3292.587454 | 21.238 | 24.15868702 | 0.213909031 | LOF | 0.6999999997 | 7800 | 244.3554281 | 500 | 21937.30454 | 0.009892243956 | 2673.194019 | 54654.37503 | 66666.66667 | no spatter | 129.9603349 | 484.8484848 | 5.167761331 | 3.658430505 | 3.714744203 | -3574.183558 | Spatter | 603.9160179 | 0.2441481481 | 1896.892323 | blank | Keyhole Mode | 419.9999998 | 28.25081872
600 | 1000 | 30 | 37.5 | 335.14 | 225.71 | 3266.529446 | 11.17133333 | 14.47224069 | 0.6734797398 | LOF | 0.699999997 | 7800 | 232.422476 | 500 | 20811.55434 | 0.009869918739 | 2684.379965 | 54654.95452 | 66666.66667 | no spatter | 123.2911987 | 484.8484848 | 9.746760894 | 3.266529446 | 4.549808871 | -3390.599812 | Spatter | 543.5244161 | 0.2197333333 | 1716.850043 | blank | Keyhole Mode | 419.9999982 | 28.02267418
600 | 1100 | 30 | 37.5 | 274.57 | 198.86 | 3248.76953 | 9.152333333 | 16.33696837 | 0.7242597516 | LOF | 0.6999999829 | 7800 | 222.1562037 | 500 | 19843.03809 | 0.009798999241 | 2692.887089 | 54655.5057 | 66666.66667 | no spatter | 117.5535432 | 484.8484848 | 11.83220865 | 2.953426846 | 5.475336933 | -3232.657274 | Spatter | 494.1131056 | 0.1997575758 | 1572.162732 | blank | Keyhole Mode | 419.9999897 | 27.70466617
150 | 968.9922481 | 40 | 116 | 81 | 124 | 259.5839007 | 2.025 | 2.093418554 | 1.530864198 | balling | 0.2837504828 | 7800 | 15.99434874 | 500 | 393.8064848 | 0.0009322519699 | 770.8655946 | 55243.59037 | 21551.72414 | spatter | 2.332976806 | 646.4646465 | 3.204739514 | 0.2678905855 | 0.3394883967 | -60.93870376 | Spatter | 14.65498307 | 0.0733075862 | 232.7551508 | blank | Conduction Mode | 42.56257242 | 4.100666099
150 | 672.0430108 | 40 | 116 | 113.8 | 171.8 | 393.8090911 | 2.845 | 2.29225315 | 1.509666081 | balling | 0.3691689505 | 7800 | 18.34137093 | 500 | 615.2236729 | 0.001384519642 | 1039.705399 | 55026.92339 | 21551.72414 | spatter | 3.644690006 | 646.4646465 | 3.460536829 | 0.5859879275 | 0.2477344769 | -97.04671161 | no spatter | 21.13044071 | 0.1056993103 | 251.1441943 | blank | Conduction Mode | 55.37534258 | 7.897647898
150 | 527.4261603 | 40 | 116 | 117.4 | 192.6 | 483.2081517 | 2.935 | 2.508868908 | 1.640545145 | Desired | 0.4306242373 | 7800 | 20.40677153 | 500 | 810.0727854 | 0.001666817524 | 1219.710298 | 54934.49188 | 21551.72414 | spatter | 4.799009392 | 646.4646465 | 4.115912706 | 0.9161626557 | 0.1872251391 | -128.8220825 | no spatter | 26.92427123 | 0.1346813793 | 266.8755511 | blank | Conduction Mode | 64.5936356 | 11.16997408
200 | 1291.989664 | 40 | 116 | 107.72 | 123.88 | 310.342811 | 2.693 | 2.505188981 | 1.150018567 | LOF | 0.2837504828 | 7800 | 16.64012274 | 500 | 454.7285601 | 0.001070835215 | 860.5416983 | 55162.83483 | 21551.72414 | spatter | 2.693889574 | 646.4646465 | 2.881013841 | 0.2402053357 | 0.7215498551 | -70.87368122 | Spatter | 14.65498307 | 0.05498068966 | 233.492988 | blank | Conduction Mode | 56.75009657 | 4.783362039
200 | 896.0573477 | 40 | 116 | 148.6 | 167.9 | 499.7634179 | 3.715 | 2.976554008 | 1.129878869 | LOF | 0.3691689506 | 7800 | 19.35023053 | 500 | 710.3991064 | 0.001671858986 | 1147.276772 | 54975.42071 | 21551.72414 | spatter | 4.208525512 | 646.4646465 | 3.363145477 | 0.5577359744 | 0.5589109904 | -112.5676173 | Spatter | 21.13044071 | 0.07927448276 | 251.6151353 | blank | Conduction Mode | 73.83379011 | 9.3192787
200 | 703.2348805 | 40 | 116 | 136.9 | 178 | 622.6382295 | 3.4225 | 3.497967582 | 1.300219138 | LOF | 0.4306242373 | 7800 | 21.7351497 | 500 | 935.3914813 | 0.002034831724 | 1335.866314 | 54895.4386 | 21551.72414 | spatter | 5.541418728 | 646.4646465 | 4.548124394 | 0.8853915624 | 0.4288872794 | -149.2586552 | Spatter | 26.92427123 | 0.1010110345 | 266.5598117 | blank | Conduction Mode | 86.12484746 | 13.12452272
250 | 1614.98708 | 40 | 116 | 113.5 | 145.3 | 329.3262453 | 2.8375 | 2.26652612 | 1.280176211 | balling | 0.2837504828 | 7800 | 17.20906105 | 500 | 508.4019859 | 0.001160744206 | 933.5828 | 55107.79233 | 21551.72414 | spatter | 3.011860106 | 646.4646465 | 2.901552822 | 0.2039188111 | 1.196385175 | -79.62657206 | Spatter | 14.65498307 | 0.04398455173 | 233.6322632 | blank | Conduction Mode | 70.93762071 | 5.344547342
250 | 1120.071685 | 40 | 116 | 153.64 | 145.96 | 587.9499375 | 3.841 | 4.028157971 | 0.9500130174 | LOF | 0.3691689505 | 7800 | 20.23905367 | 500 | 794.2503462 | 0.001889755067 | 1232.483776 | 54940.30125 | 21551.72414 | spatter | 4.705274563 | 646.4646465 | 3.826802509 | 0.524921704 | 1.027397634 | -126.2418097 | Spatter | 21.1304407 | 0.06341958618 | 251.1123372 | blank | Conduction Mode | 92.29223762 | 10.42335208
250 | 879.0436006 | 40 | 116 | 198.45 | 236.15 | 753.1089701 | 4.96125 | 3.189112725 | 1.189972285 | LOF | 0.4306242373 | 7800 | 22.90547437 | 500 | 1045.799469 | 0.002492829826 | 1426.110899 | 54868.80327 | 21551.72414 | spatter | 6.195494484 | 646.4646465 | 3.794955757 | 0.8567367643 | 0.8105601143 | -167.2636372 | Spatter | 26.92427123 | 0.08080882758 | 268.1752194 | blank | Conduction Mode | 107.6560593 | 15.35469783
300 | 1937.984496 | 40 | 116 | 134.52 | 172.19 | 304.4595122 | 3.363 | 1.768160243 | 1.280032709 | balling | 0.2837504828 | 7800 | 17.7234206 | 500 | 556.9264719 | 0.001144804812 | 995.3563164 | 55067.19689 | 21551.72414 | spatter | 3.29932744 | 646.4646465 | 2.263302945 | 0.1571011083 | 1.592710047 | -87.53979026 | Spatter | 14.65498307 | 0.03665379311 | 234.8549025 | blank | Conduction Mode | 85.12514485 | 5.639299432
300 | 1344.086022 | 40 | 116 | 160.22 | 129.78 | 648.4448083 | 4.0055 | 4.99649259 | 0.8100112346 | LOF | 0.3691689505 | 7800 | 21.04261122 | 500 | 870.0576619 | 0.002043258917 | 1302.924892 | 54914.39152 | 21551.72414 | spatter | 5.154370035 | 646.4646465 | 4.047215131 | 0.4824429372 | 1.631675236 | -138.6042246 | Spatter | 21.1304407 | 0.05284965515 | 250.9895295 | blank | Conduction Mode | 110.7506851 | 11.28657207
300 | 1054.852321 | 40 | 116 | 205.1 | 145.6 | 866.0515233 | 5.1275 | 5.948156066 | 0.7098976109 | LOF | 0.4306242372 | 7800 | 23.96352874 | 500 | 1145.615919 | 0.002696112277 | 1499.563891 | 54849.15018 | 21551.72414 | spatter | 6.786824166 | 646.4646465 | 4.222581781 | 0.8210168438 | 1.342250675 | -183.5413851 | Spatter | 26.92427122 | 0.06734068963 | 267.7843856 | blank | Conduction Mode | 129.1872712 | 16.41063322
350 | 2260.981912 | 40 | 116 | 147.94 | 162.73 | 225.3541902 | 3.6985 | 1.384834943 | 1.099972962 | balling | 0.2837504828 | 7800 | 18.19642303 | 500 | 601.5493421 | 0.0009203641876 | 1048.938041 | 55035.66678 | 21551.72414 | spatter | 3.563680936 | 646.4646465 | 1.523280994 | 0.09967093898 | 1.604598527 | -94.81674541 | Spatter | 14.65498307 | 0.03141753695 | 236.2348119 | blank | Conduction Mode | 99.312669 | 5.295998405
350 | 1568.100358 | 40 | 116 | 206.65 | 138.46 | 672.7732457 | 5.16625 | 4.858971874 | 0.6700217759 | LOF | 0.3691689506 | 7800 | 21.78155865 | 500 | 939.7696839 | 0.002124670025 | 1362.862193 | 54894.26294 | 21551.72414 | spatter | 5.567355947 | 646.4646465 | 3.255616965 | 0.42903711 | 2.304214982 | -149.9726385 | Spatter | 21.13044072 | 0.04529970445 | 252.5368626 | blank | Conduction Mode | 129.2091327 | 11.91715417
350 | 1230.661041 | 40 | 116 | 232.2 | 148.6 | 954.1620409 | 5.805 | 6.421009697 | 0.6399655469 | LOF | 0.4306242373 | 7800 | 24.93651016 | 500 | 1237.406619 | 0.002957355518 | 1561.258262 | 54833.88067 | 21551.72414 | spatter | 7.330607932 | 646.4646465 | 4.109224983 | 0.7753248126 | 2.012823136 | -198.5103192 | Spatter | 26.92427122 | 0.05772059112 | 268.2707286 | blank | Conduction Mode | 150.718483 | 17.72145426
175 | 500 | 30 | 70 | 78 | 170 | 929.744362 | 2.6 | 5.469084483 | 2.179487179 | Desired | 0.6722369752 | 7800 | 46.08386723 | 500 | 3232.440305 | 0.002910196454 | 2093.620497 | 54716.40199 | 35714.28571 | spatter | 19.14952787 | 484.8484848 | 11.91979951 | 1.859488724 | 0.3237502689 | -523.8540407 | Spatter | 90.99181074 | 0.2354285714 | 391.7569861 | blank | Transition Mode | 117.6414707 | 21.17585444
400 | 1100 | 30 | 70 | 112 | 245 | 2037.307954 | 3.733333333 | 8.315542668 | 2.1875 | Desired | 0.6755173868 | 7800 | 64.87925111 | 500 | 5005.589727 | 0.006241338671 | 2390.475378 | 54690.62434 | 35714.28571 | spatter | 29.65396758 | 484.8484848 | 18.19024959 | 1.85209814 | 3.433591512 | -813.0135853 | Spatter | 94.53694622 | 0.107012987 | 396.9442875 | blank | Transition Mode | 270.2069547 | 33.45035811
75 | 300 | 50 | 70 | 30 | 135 | 419.5803517 | 0.6 | 3.108002605 | 4.5 | keyhole | 0.6301875539 | 7800 | 29.59179903 | 500 | 1676.584814 | 0.001394182846 | 1622.691262 | 54783.98963 | 35714.28571 | spatter | 9.932374489 | 808.0808081 | 13.98601172 | 1.398601172 | 0.05259739409 | -270.1300966 | no spatter | 64.99415053 | 0.3923809524 | 408.550768 | spatter | Conduction Mode | 47.26406654 | 10.49895241
75 | 200 | 50 | 70 | 25 | 138 | 504.5491061 | 0.5 | 3.656152943 | 5.52 | keyhole | 0.6779529614 | 7800 | 35.2356794 | 500 | 2209.026359 | 0.001639754451 | 1714.429426 | 54750.1338 | 35714.28571 | spatter | 13.08664905 | 808.0808081 | 20.18196424 | 2.52274553 | 0.02811059305 | -356.9589632 | no spatter | 97.49122579 | 0.5885714286 | 490.7474895 | spatter | Conduction Mode | 50.8464721 | 13.31930602
75 | 100 | 50 | 70 | 30 | 162 | 687.2215985 | 0.6 | 4.242108633 | 5.4 | keyhole | 0.6993056116 | 7800 | 45.97774659 | 500 | 3222.428924 | 0.002197082618 | 1710.878485 | 54716.62812 | 35714.28571 | spatter | 19.09021874 | 808.0808081 | 22.90738662 | 6.872215985 | 0.009572015122 | -522.2214167 | no spatter | 194.9824516 | 1.177142857 | 761.9486989 | spatter | Transition Mode | 52.44792087 | 18.24174878
100 | 400 | 50 | 70 | 23 | 119 | 520.5322998 | 0.46 | 4.374221006 | 5.173913043 | keyhole | 0.6301875539 | 7800 | 32.3411059 | 500 | 1935.953387 | 0.001659214472 | 1758.366681 | 54765.16855 | 35714.28571 | spatter | 11.46891817 | 808.0808081 | 22.63183912 | 1.301330749 | 0.1160043411 | -312.4270951 | no spatter | 64.99415053 | 0.2942857143 | 394.9524417 | spatter | Conduction Mode | 63.01875539 | 11.88619649
100 | 300 | 50 | 70 | 17 | 186 | 582.6207832 | 0.34 | 3.132369802 | 10.94117647 | keyhole | 0.6676248994 | 7800 | 36.92341662 | 500 | 2368.246851 | 0.001933652364 | 1836.990143 | 54742.96913 | 35714.28571 | spatter | 14.02989841 | 808.0808081 | 34.27181078 | 1.942069277 | 0.07303567675 | -382.9241325 | no spatter | 86.65886737 | 0.3923809524 | 437.4588223 | spatter | Conduction Mode | 66.76248994 | 14.5004758
100 | 200 | 50 | 70 | 35 | 140 | 676.2634697 | 0.7 | 4.830453355 | 4 | keyhole | 0.6930374605 | 7800 | 43.73557313 | 500 | 3010.903126 | 0.002136726072 | 1882.622845 | 54721.75781 | 35714.28571 | spatter | 17.83710383 | 808.0808081 | 19.32181342 | 3.381317348 | 0.03767753617 | -487.7264652 | no spatter | 129.9883011 | 0.5885714286 | 585.5979893 | spatter | Transition Mode | 69.30374605 | 16.89928663
100 | 100 | 50 | 70 | 58 | 172 | 903.7275992 | 1.16 | 5.254230228 | 2.965517241 | keyhole | 0.6999307472 | 7800 | 57.40437532 | 500 | 4300.412766 | 0.002836819991 | 1828.726032 | 54698.32885 | 35714.28571 | spatter | 25.47637894 | 808.0808081 | 15.58151033 | 9.037275992 | 0.01258763442 | -698.0155787 | no spatter | 259.9766021 | 1.177142857 | 959.3118678 | spatter | Transition Mode | 69.99307472 | 22.24413276
125 | 500 | 50 | 70 | 14 | 136 | 626.5465903 | 0.28 | 4.606960223 | 9.714285714 | keyhole | 0.6301875539 | 7800 | 34.76329389 | 500 | 2164.461687 | 0.001987667404 | 1858.426321 | 54752.32814 | 35714.28571 | spatter | 12.82264033 | 808.0808081 | 44.75332788 | 1.253093181 | 0.2181724734 | -349.6914989 | no spatter | 64.99415053 | 0.2354285714 | 358.7503465 | spatter | Conduction Mode | 78.77344424 | 13.4324009
125 | 400 | 50 | 70 | 40 | 126 | 676.6609922 | 0.8 | 5.370325335 | 3.15 | keyhole | 0.6607678997 | 7800 | 38.71613585 | 500 | 2537.371306 | 0.002120716849 | 1925.136088 | 54736.34444 | 35714.28571 | spatter | 15.03182053 | 808.0808081 | 16.9165248 | 1.69165248 | 0.1507987354 | -410.5044085 | no spatter | 81.24268816 | 0.2942857143 | 451.8540781 | spatter | Conduction Mode | 82.59598746 | 15.09397385
125 | 300 | 50 | 70 | 49 | 140 | 740.3295035 | 0.98 | 5.288067882 | 2.857142857 | keyhole | 0.6849862424 | 7800 | 44.01527732 | 500 | 3037.290313 | 0.002322825057 | 1976.353379 | 54721.07887 | 35714.28571 | spatter | 17.99342602 | 808.0808081 | 15.10876538 | 2.467765012 | 0.09280559133 | -492.0296034 | no spatter | 108.3235842 | 0.3923809524 | 532.1728312 | spatter | Transition Mode | 85.62328031 | 17.21228181
125 | 200 | 50 | 70 | 95 | 224 | 842.9924543 | 1.9 | 3.763359171 | 2.357894737 | Desired | 0.6978012033 | 7800 | 51.98868965 | 500 | 3789.499024 | 0.002730213062 | 1993.30746 | 54705.70326 | 35714.28571 | spatter | 22.44963877 | 808.0808081 | 8.873604782 | 4.214962271 | 0.04696672245 | -614.6973975 | no spatter | 162.4853763 | 0.5885714286 | 696.3844778 | blank | Transition Mode | 87.22515041 | 20.51814872
125 | 100 | 50 | 70 | 44 | 160 | 1119.751208 | 0.88 | 6.998445052 | 3.636363636 | keyhole | 0.6999930933 | 7800 | 68.80554466 | 500 | 5375.994779 | 0.00345537388 | 1907.299528 | 54687.38743 | 35714.28571 | spatter | 31.8483103 | 808.0808081 | 25.4488911 | 11.19751208 | 0.01559653469 | -873.4180581 | no spatter | 324.9707526 | 1.177142857 | 1127.954435 | spatter | Transition Mode | 87.49913666 | 25.66541935
150 | 800 | 50 | 70 | 16 | 111 | 658.4094933 | 0.32 | 5.931617057 | 6.9375 | keyhole | 0.5757706676 | 7800 | 31.70642595 | 500 | 1876.07792 | 0.002050048482 | 1811.34696 | 54769.05087 | 35714.28571 | spatter | 11.11420568 | 808.0808081 | 41.15059333 | 0.8230118666 | 0.586925034 | -302.6627951 | Spatter | 48.74561289 | 0.1471428571 | 318.4250484 | spatter | Conduction Mode | 86.36560014 | 12.10811647
150 | 700 | 50 | 70 | 19 | 134 | 696.2702038 | 0.38 | 5.196046297 | 7.052631579 | keyhole | 0.6029587342 | 7800 | 34.08336288 | 500 | 2100.317253 | 0.002187400675 | 1874.825053 | 54755.6502 | 35714.28571 | spatter | 12.44263776 | 808.0808081 | 36.6458002 | 0.9946717198 | 0.4752044141 | -339.2310294 | Spatter | 55.70927188 | 0.1681632653 | 346.135262 | spatter | Conduction Mode | 90.44381012 | 13.44388777
150 | 600 | 50 | 70 | 14 | 107 | 736.3465819 | 0.28 | 6.881743756 | 7.642857143 | keyhole | 0.6301875539 | 7800 | 36.95311921 | 500 | 2371.048982 | 0.002274098584 | 1936.418535 | 54742.85167 | 35714.28571 | spatter | 14.04649871 | 808.0808081 | 52.59618442 | 1.227244303 | 0.3692252147 | -383.3810951 | Spatter | 64.99415053 | 0.1961904762 | 346.3228069 | spatter | Conduction Mode | 94.52813308 | 14.65282114
150 | 500 | 50 | 70 | 25 | 137 | 779.6181362 | 0.5 | 5.69064333 | 5.48 | keyhole | 0.655974954 | 7800 | 40.47856565 | 500 | 2703.638268 | 0.002433806113 | 1993.608309 | 54730.64023 | 35714.28571 | spatter | 16.01681439 | 808.0808081 | 31.18472545 | 1.559236272 | 0.2714741724 | -437.6186936 | no spatter | 77.99298063 | 0.2354285714 | 419.4838337 | spatter | Conduction Mode | 98.3962431 | 16.28787943
150 | 400 | 50 | 70 | 35 | 170 | 828.9594823 | 0.7 | 4.876232249 | 4.857142857 | keyhole | 0.6779529614 | 7800 | 44.93477138 | 500 | 3124.035036 | 0.002617160475 | 2042.221177 | 54718.92779 | 35714.28571 | spatter | 18.50731657 | 808.0808081 | 23.68455664 | 2.072398706 | 0.1847395418 | -506.1756558 | no spatter | 97.49122579 | 0.2942857143 | 487.860442 | spatter | Transition Mode | 101.6929442 | 18.12989423
150 | 300 | 50 | 70 | 106 | 161 | 893.6194574 | 2.12 | 5.550431413 | 1.518867925 | Desired | 0.6930374605 | 7800 | 50.90843451 | 500 | 3687.588162 | 0.002794307412 | 2074.600164 | 54707.41881 | 35714.28571 | spatter | 21.84590143 | 808.0808081 | 8.43037224 | 2.978731525 | 0.112021582 | -598.0780996 | no spatter | 129.9883011 | 0.3923809524 | 605.9763074 | blank | Transition Mode | 103.9556191 | 20.01379508
150 | 200 | 50 | 70 | 140 | 218 | 1007.388969 | 2.8 | 4.621050318 | 1.557142857 | Desired | 0.6993056116 | 7800 | 60.12634849 | 500 | 4557.202687 | 0.003194998165 | 2072.692515 | 54695.24708 | 35714.28571 | spatter | 26.99764625 | 808.0808081 | 7.195635495 | 5.036944847 | 0.05612595686 | -739.892059 | no spatter | 194.9824516 | 0.5885714286 | 792.4892061 | blank | Transition Mode | 104.8958417 | 23.11472207
150 | 100 | 50 | 70 | 195 | 287 | 1335.709392 | 3.9 | 4.654039693 | 1.471794872 | LOF | 0.6999993112 | 7800 | 80.20326102 | 500 | 6451.25104 | 0.004233650563 | 1963.520389 | 54680.09729 | 35714.28571 | spatter | 38.21831185 | 808.0808081 | 6.849791754 | 13.35709392 | 0.01860452367 | -1048.767415 | no spatter | 389.9649032 | 1.177142857 | 1344.134838 | blank | Transition Mode | 104.9998967 | 29.55728061
175 | 500 | 50 | 70 | 8 | 136 | 929.744362 | 0.16 | 6.836355603 | 17 | keyhole | 0.6722369752 | 7800 | 46.08386723 | 500 | 3232.440305 | 0.002872315471 | 2093.620497 | 54716.40199 | 35714.28571 | spatter | 19.14952787 | 808.0808081 | 116.2180453 | 1.859488724 | 0.3237502689 | -523.8540407 | Spatter | 90.99181074 | 0.2354285714 | 315.5183377 | spatter | Transition Mode | 117.6414707 | 18.84571786
175 | 400 | 50 | 70 | 35 | 148 | 977.6047037 | 0.7 | 6.605437187 | 4.228571429 | keyhole | 0.687610352 | 7800 | 51.00423705 | 500 | 3696.626136 | 0.003025450027 | 2128.965826 | 54707.26284 | 35714.28571 | spatter | 21.89944394 | 808.0808081 | 27.93156296 | 2.444011759 | 0.2178661911 | -599.5519836 | no spatter | 113.7397634 | 0.2942857143 | 528.0311451 | spatter | Transition Mode | 120.3318116 | 20.46260912
175 | 300 | 50 | 70 | 32 | 140 | 1043.957689 | 0.64 | 7.456840633 | 4.375 | keyhole | 0.6967711643 | 7800 | 57.66885836 | 500 | 4325.363996 | 0.003212182903 | 2148.14229 | 54698.01335 | 35714.28571 | spatter | 25.62419429 | 808.0808081 | 32.62367777 | 3.479858962 | 0.1308675531 | -702.0845457 | no spatter | 151.6530179 | 0.3923809524 | 628.1832701 | spatter | Transition Mode | 121.9349538 | 22.29482636
175 | 200 | 50 | 70 | 80 | 162 | 1170.809481 | 1.6 | 7.227219017 | 2.025 | Desired | 0.6997807095 | 7800 | 68.21569496 | 500 | 5320.348581 | 0.003607512929 | 2132.834433 | 54687.84493 | 35714.28571 | spatter | 31.51865273 | 808.0808081 | 14.63511851 | 5.854047404 | 0.06523081393 | -864.3434538 | no spatter | 227.4795268 | 0.5885714286 | 873.3529497 | blank | Transition Mode | 122.4616242 | 25.23464866
175 | 100 | 50 | 70 | 120 | 227 | 1551.659324 | 2.4 | 6.835503629 | 1.891666667 | Desired | 0.6999999313 | 7800 | 91.60054187 | 500 | 7526.466214 | 0.004793664544 | 2005.748951 | 54674.89089 | 35714.28571 | spatter | 44.58806999 | 808.0808081 | 12.93049437 | 15.51659324 | 0.02161239773 | -1224.110071 | no spatter | 454.9590537 | 1.177142857 | 1519.099997 | blank | Keyhole Mode | 122.499988 | 32.09119952
200 | 700 | 50 | 70 | 46 | 142 | 999.793818 | 0.92 | 7.040801535 | 3.086956522 | keyhole | 0.649776236 | 7800 | 43.80937355 | 500 | 3017.865429 | 0.003084318819 | 2095.806167 | 54721.57752 | 35714.28571 | spatter | 17.8783497 | 808.0808081 | 21.73464822 | 1.428276883 | 0.6823592808 | -488.8618554 | Spatter | 74.27902917 | 0.1681632653 | 425.9061353 | spatter | Transition Mode | 129.9552472 | 18.59355473
200 | 600 | 50 | 70 | 47 | 127 | 1037.403897 | 0.94 | 8.16853462 | 2.70212766 | keyhole | 0.6676248994 | 7800 | 47.32159225 | 500 | 3349.206816 | 0.003180228188 | 2135.956606 | 54713.8644 | 35714.28571 | spatter | 19.84127261 | 808.0808081 | 22.07242333 | 1.729006494 | 0.5201839539 | -542.8959504 | Spatter | 86.65886737 | 0.1961904762 | 461.0119517 | spatter | Transition Mode | 133.5249799 | 19.79117603
200 | 500 | 50 | 70 | 34 | 179 | 1076.841766 | 0.68 | 6.015875788 | 5.264705882 | keyhole | 0.6824921126 | 7800 | 51.57608091 | 500 | 3750.573671 | 0.003350033733 | 2170.529671 | 54706.34751 | 35714.28571 | spatter | 22.21903834 | 808.0808081 | 31.67181665 | 2.153683532 | 0.3749716864 | -608.3495753 | Spatter | 103.9906408 | 0.2354285714 | 494.7159221 | spatter | Transition Mode | 136.4984225 | 21.36803305
200 | 400 | 50 | 70 | 86 | 159 | 1123.353505 | 1.72 | 7.065116381 | 1.848837209 | Desired | 0.6930374605 | 7800 | 56.95543638 | 500 | 4258.060036 | 0.003464930491 | 2196.069158 | 54698.87285 | 35714.28571 | spatter | 25.22547414 | 808.0808081 | 13.06225005 | 2.808383762 | 0.2503473525 | -691.1088307 | no spatter | 129.9883011 | 0.2942857143 | 600.0897362 | blank | Transition Mode | 138.6074921 | 22.74345321
200 | 300 | 50 | 70 | 83 | 182 | 1192.508526 | 1.66 | 6.552244647 | 2.192771084 | Desired | 0.6985026469 | 7800 | 64.3489065 | 500 | 4955.557217 | 0.003692090297 | 2205.632039 | 54691.09868 | 35714.28571 | spatter | 29.35756645 | 808.0808081 | 14.3675726 | 3.975028419 | 0.1494894616 | -804.8544433 | no spatter | 173.3177347 | 0.3923809524 | 721.2559867 | blank | Transition Mode | 139.7005294 | 24.69381056
200 | 200 | 50 | 70 | 91 | 209 | 1333.846163 | 1.82 | 6.382039057 | 2.296703297 | Desired | 0.6999307472 | 7800 | 76.2860418 | 500 | 6081.702057 | 0.004135533459 | 2180.125138 | 54682.31196 | 35714.28571 | spatter | 36.02904062 | 808.0808081 | 14.65765014 | 6.669230815 | 0.07431428622 | -988.502547 | no spatter | 259.9766021 | 0.5885714286 | 966.5970655 | blank | Transition Mode | 139.9861494 | 27.75771274
200 | 100 | 50 | 70 | 165 | 282 | 1767.60826 | 3.3 | 6.268114399 | 1.709090909 | Desired | 0.6999999931 | 7800 | 102.9977702 | 500 | 8601.676433 | 0.005485886134 | 2038.631729 | 54670.98644 | 35714.28571 | spatter | 50.95779877 | 808.0808081 | 10.71277734 | 17.6760826 | 0.02462025791 | -1399.45192 | no spatter | 519.9532042 | 1.177142857 | 1707.923404 | blank | Keyhole Mode | 139.9999986 | 35.05650275
100 | 100 | 80 | 35 | 120 | 240 | 1274.077498 | 1.5 | 5.308656241 | 2 | Desired | 0.7 | 7800 | 140.7648405 | 500 | 12164.60759 | 0.003996367869 | 1793.347197 | 54662.9822 | 71428.57143 | no spatter | 72.06521084 | 1292.929293 | 10.61731248 | 12.74077498 | 0.01774607943 | -1980.483353 | no spatter | 1039.906408 | 2.354285714 | 3319.226718 | blank | Keyhole Mode | 70 | 14.55912349
100 | 500 | 36.66667 | 35 | 55 | 110 | 624.0395502 | 1.499999864 | 5.67308682 | 2 | keyhole | 0.6995621055 | 7800 | 69.44981205 | 500 | 5436.774721 | 0.001948514345 | 2199.577557 | 54686.89842 | 71428.57143 | no spatter | 32.20838105 | 592.5926465 | 11.34617364 | 1.2480791 | 0.2172994862 | -883.329857 | no spatter | 207.9812817 | 0.4708571429 | 759.3767568 | spatter | Transition Mode | 69.95621055 | 9.725537543
100 | 1000 | 25 | 35 | 37.5 | 75 | 538.4208831 | 1.5 | 7.178945107 | 2 | Desired | 0.6824921126 | 7800 | 51.57608091 | 500 | 3750.573671 | 0.001659498204 | 2170.529671 | 54706.34751 | 71428.57143 | no spatter | 22.21903834 | 404.040404 | 14.35789021 | 0.5384208831 | 0.7499433728 | -608.3495753 | Spatter | 103.9906408 | 0.2354285714 | 401.1802129 | blank | Transition Mode | 68.24921126 | 8.56140713
150 | 100 | 97.33333 | 35 | 146 | 292 | 1899.689243 | 1.500000051 | 6.505785078 | 2 | Desired | 0.7 | 7800 | 205.2372607 | 500 | 18246.91138 | 0.005883791512 | 1844.988316 | 54656.54174 | 71428.57143 | no spatter | 108.0978163 | 1573.063919 | 13.01157016 | 18.99689243 | 0.02645995731 | -2972.36603 | no spatter | 1559.859613 | 2.354285714 | 4872.7073 | blank | Keyhole Mode | 105 | 17.5985011
150 | 500 | 43.33333 | 35 | 65 | 130 | 929.6611045 | 1.500000115 | 7.151239266 | 2 | Desired | 0.6999890477 | 7800 | 98.31747521 | 500 | 8160.13917 | 0.0028658736 | 2332.0393 | 54672.46527 | 71428.57143 | no spatter | 48.3420567 | 700.3366465 | 14.30247853 | 1.859322209 | 0.3237212775 | -1327.447433 | Spatter | 311.9719225 | 0.4708571429 | 1086.486793 | blank | Keyhole Mode | 104.9983572 | 12.18190984
150 | 1000 | 30.66667 | 35 | 46 | 92 | 821.8628601 | 1.499999837 | 8.933291958 | 2 | keyhole | 0.6972311362 | 7800 | 72.74197321 | 500 | 5747.355963 | 0.002511503355 | 2358.301805 | 54684.56116 | 71428.57143 | no spatter | 34.04831732 | 495.6229495 | 17.86658392 | 0.8218628601 | 1.144737555 | -933.9784539 | Spatter | 155.9859613 | 0.2354285714 | 574.8316788 | spatter | Transition Mode | 104.5846704 | 11.18504296
150 | 1500 | 25 | 35 | 37.5 | 75 | 784.7868091 | 1.5 | 10.46382412 | 2 | Desired | 0.6824921126 | 7800 | 60.51105621 | 500 | 4593.495869 | 0.002387087425 | 2317.132274 | 54694.83932 | 71428.57143 | no spatter | 27.21265325 | 404.040404 | 20.92764824 | 0.5231912061 | 2.459465804 | -745.810635 | Spatter | 103.9906408 | 0.156952381 | 392.9444252 | blank | Transition Mode | 102.3738169 | 10.58615487
150 | 2000 | 22.66667 | 35 | 34 | 68 | 744.3761643 | 1.499999779 | 10.9467083 | 2 | keyhole | 0.655974954 | 7800 | 52.34933221 | 500 | 3823.521907 | 0.002261606306 | 2255.66643 | 54705.1509 | 71428.57143 | no spatter | 22.65119613 | 366.3300202 | 21.8934166 | 0.3721880821 | 4.147238629 | -620.2457406 | Spatter | 77.99298063 | 0.1177142857 | 304.7657757 | spatter | Transition Mode | 98.3962431 | 9.776300629
200 | 100 | 112.3333 | 35 | 168.5 | 337 | 2525.300988 | 1.500000445 | 7.493474742 | 2 | Desired | 0.7 | 7800 | 269.7096809 | 500 | 24329.21518 | 0.007768521735 | 1871.94046 | 54653.3218 | 71428.57143 | no spatter | 144.1304217 | 1815.487677 | 14.98694948 | 25.25300988 | 0.03517383519 | -3964.248706 | no spatter | 2079.812817 | 2.354285714 | 6415.461018 | blank | Keyhole Mode | 140 | 20.04731669
200 | 500 | 50 | 35 | 75 | 150 | 1234.928926 | 1.5 | 8.232859505 | 2 | Desired | 0.6999997261 | 7800 | 127.1517263 | 500 | 10880.35154 | 0.003784636458 | 2404.305685 | 54665.26297 | 71428.57143 | no spatter | 64.45705888 | 808.0808081 | 16.46571901 | 2.469857852 | 0.4300198938 | -1771.050978 | Spatter | 415.9625634 | 0.4708571429 | 1414.91105 | blank | Keyhole Mode | 139.9999452 | 14.10327516
200 | 1000 | 35 | 35 | 55 | 110 | 1097.444007 | 1.571428571 | 9.976763698 | 2 | Desired | 0.6995621055 | 7800 | 93.32086179 | 500 | 7688.760546 | 0.003342388644 | 2459.200622 | 54674.23155 | 71428.57143 | no spatter | 45.5495293 | 565.6565657 | 19.9535274 | 1.097444007 | 1.528582724 | -1250.576513 | Spatter | 207.9812817 | 0.2354285714 | 744.1482457 | blank | Keyhole Mode | 139.9124211 | 13.20662117
200 | 1500 | 29 | 35 | 43.5 | 87 | 1065.541124 | 1.5 | 12.24759912 | 2 | Desired | 0.6948798937 | 7800 | 77.91978408 | 500 | 6235.828687 | 0.003229290159 | 2442.804238 | 54681.35637 | 71428.57143 | no spatter | 36.94211307 | 468.6868687 | 24.49519824 | 0.7103607491 | 3.339329771 | -1013.637026 | Spatter | 138.6541878 | 0.156952381 | 508.7586921 | blank | Transition Mode | 138.9759787 | 12.78954423
200 | 2000 | 25 | 35 | 37.5 | 75 | 1034.905074 | 1.5 | 13.79873432 | 2 | Desired | 0.6824921126 | 7800 | 68.04358882 | 500 | 5304.112152 | 0.003129452696 | 2407.398171 | 54687.98023 | 71428.57143 | no spatter | 31.42246536 | 404.040404 | 27.59746865 | 0.5174525372 | 5.7658997 | -861.6956689 | Spatter | 103.9906408 | 0.1177142857 | 384.112157 | blank | Transition Mode | 136.4984225 | 12.35134884
200 | 2500 | 23.33333 | 35 | 35 | 70 | 989.5654099 | 1.500000214 | 14.13664871 | 2 | Desired | 0.6633894205 | 7800 | 60.70036742 | 500 | 4611.355417 | 0.002991136674 | 2363.103667 | 54694.64103 | 71428.57143 | no spatter | 27.31845626 | 377.1043232 | 28.27329743 | 0.395826164 | 8.614520309 | -748.7231131 | Spatter | 83.19251267 | 0.09417142857 | 314.4609945 | blank | Transition Mode | 132.6778841 | 11.63542287
250 | 100 | 125 | 35 | 187.5 | 375 | 3150.912733 | 1.5 | 8.402433954 | 2 | Desired | 0.7 | 7800 | 334.1821011 | 500 | 30411.51897 | 0.009649224086 | 1888.493064 | 54651.38992 | 71428.57143 | no spatter | 180.1630271 | 2020.20202 | 16.80486791 | 31.50912733 | 0.04388771307 | -4956.131383 | no spatter | 2599.766021 | 2.354285714 | 7947.051746 | blank | Keyhole Mode | 175 | 22.16339888
250 | 500 | 56.66667 | 35 | 85 | 170 | 1540.18336 | 1.499999912 | 9.059902115 | 2 | keyhole | 0.6999999931 | 7800 | 155.9847129 | 500 | 13600.44461 | 0.004704429435 | 2449.853333 | 54660.94231 | 71428.57143 | no spatter | 80.57135434 | 915.8249697 | 18.11980423 | 3.080366719 | 0.5363138484 | -2214.635069 | Spatter | 519.9532042 | 0.4708571429 | 1744.185208 | spatter | Keyhole Mode | 174.9999983 | 15.69565126
250 | 1000 | 40 | 35 | 60 | 120 | 1371.01659 | 1.5 | 11.42513825 | 2 | Desired | 0.6999307472 | 7800 | 113.7497619 | 500 | 9616.015275 | 0.004161317602 | 2523.254248 | 54668.10361 | 71428.57143 | no spatter | 56.96691514 | 646.4646465 | 22.85027651 | 1.37101659 | 1.909630251 | -1564.867058 | Spatter | 259.9766021 | 0.2354285714 | 915.3311385 | blank | Keyhole Mode | 174.9826868 | 14.78925044
250 | 1500 | 33.33333 | 35 | 50 | 100 | 1338.989516 | 1.50000015 | 13.38989516 | 2 | Desired | 0.6985026469 | 7800 | 94.87549376 | 500 | 7835.42394 | 0.004051102059 | 2520.871334 | 54673.65921 | 71428.57143 | no spatter | 46.41838827 | 538.7204848 | 26.77979032 | 0.8926596773 | 4.196297501 | -1274.49391 | Spatter | 173.3177347 | 0.156952381 | 628.2089943 | blank | Keyhole Mode | 174.6256617 | 14.48088139
250 | 2000 | 27.66667 | 35 | 41.5 | 83 | 1315.207061 | 1.499999819 | 15.84586821 | 2 | keyhole | 0.6930374605 | 7800 | 83.18539107 | 500 | 6732.584063 | 0.003968592229 | 2499.523139 | 54678.57433 | 71428.57143 | no spatter | 39.88497668 | 447.138101 | 31.69173641 | 0.6576035305 | 7.327582197 | -1094.646306 | Spatter | 129.9883011 | 0.1177142857 | 467.6099704 | spatter | Transition Mode | 173.2593651 | 14.33060369
250 | 2500 | 25 | 35 | 37.5 | 75 | 1275.539715 | 1.5 | 17.0071962 | 2 | Desired | 0.6824921126 | 7800 | 74.67988327 | 500 | 5930.177667 | 0.003845320278 | 2470.071769 | 54683.29985 | 71428.57143 | no spatter | 35.13138428 | 404.040404 | 34.0143924 | 0.5102158859 | 11.10402877 | -963.7924334 | Spatter | 103.9906408 | 0.09417142857 | 375.4277313 | blank | Transition Mode | 170.6230282 | 13.86572648
300 | 100 | 133.3333 | 35 | 200 | 400 | 3776.524478 | 1.500000375 | 9.441311195 | 2 | Desired | 0.7 | 7800 | 398.6545214 | 500 | 36493.82277 | 0.01152033737 | 1899.691727 | 54650.10204 | 71428.57143 | no spatter | 216.1956325 | 2154.881616 | 18.88262239 | 37.76524478 | 0.05260159094 | -5948.014059 | no spatter | 3119.719225 | 2.354285714 | 9456.988027 | blank | Keyhole Mode | 210 | 24.14236351
300 | 500 | 61 | 35 | 91.5 | 183 | 1845.437345 | 1.5 | 10.08435708 | 2 | Desired | 0.6999999998 | 7800 | 184.8176571 | 500 | 16320.53369 | 0.005618815444 | 2481.189374 | 54658.06206 | 71428.57143 | no spatter | 96.68562613 | 985.8585859 | 20.16871415 | 3.69087469 | 0.6426076469 | -2658.218508 | Spatter | 623.9438451 | 0.4708571429 | 2061.373705 | blank | Keyhole Mode | 209.9999999 | 17.18501773
300 | 1000 | 43.33333 | 35 | 65 | 130 | 1644.150477 | 1.500000115 | 12.64731136 | 2 | Desired | 0.6999890477 | 7800 | 134.1459025 | 500 | 11540.17949 | 0.004979663338 | 2567.742779 | 54664.02774 | 71428.57143 | no spatter | 68.36599221 | 700.3366465 | 25.29462272 | 1.644150477 | 2.290066736 | -1878.653612 | Spatter | 311.9719225 | 0.2354285714 | 1079.097872 | blank | Keyhole Mode | 209.9967143 | 16.26787486
300 | 1500 | 36 | 35 | 54 | 108 | 1609.318244 | 1.5 | 14.90109485 | 2 | Desired | 0.6995621055 | 7800 | 111.6377625 | 500 | 9416.770047 | 0.004860398276 | 2574.73817 | 54668.62085 | 71428.57143 | no spatter | 55.78655241 | 581.8181818 | 29.80218971 | 1.07287883 | 5.043488426 | -1532.374783 | Spatter | 207.9812817 | 0.156952381 | 738.2063044 | blank | Keyhole Mode | 209.8686317 | 16.0309989
300 | 2000 | 30.66667 | 35 | 46 | 92 | 1589.02043 | 1.499999837 | 17.2719612 | 2 | keyhole | 0.6972311362 | 7800 | 97.97668076 | 500 | 8127.988751 | 0.004789446919 | 2562.021741 | 54672.57922 | 71428.57143 | no spatter | 48.15159212 | 495.6229495 | 34.54392239 | 0.794510215 | 8.853113824 | -1322.204445 | Spatter | 155.9859613 | 0.1177142857 | 554.7069757 | spatter | Keyhole Mode | 209.1693409 | 15.91896955
300 | 2500 | 27.33333 | 35 | 41 | 82 | 1553.374916 | 1.500000183 | 18.94359653 | 2 | Desired | 0.6916273896 | 7800 | 88.26152863 | 500 | 7211.464965 | 0.004677090213 | 2541.543519 | 54676.25534 | 71428.57143 | no spatter | 42.72194884 | 441.7507879 | 37.88719307 | 0.6213499663 | 13.52268342 | -1172.740674 | Spatter | 124.788769 | 0.09417142857 | 442.6572404 | blank | Keyhole Mode | 207.4882169 | 15.62301592
150 | 20 | 100 | 500 | 134.833 | 423.3 | 1077.800487 | 1.34833 | 2.54618589 | 3.139439158 | keyhole | 0.5195267201 | 7800 | 17.76479851 | 500 | 560.8300479 | 0.00370702844 | 821.8119731 | 55064.23763 | 5000 | spatter | 3.32245289 | 1616.161616 | 7.993595687 | 53.89002436 | 0.0006004888429 | -88.17637296 | no spatter | 38.21656051 | 0.824 | 585.8426594 | spatter | Conduction Mode | 77.92900801 | 57.31023499
250 | 20 | 100 | 500 | 187.59 | 510.2 | 1906.790993 | 1.8759 | 3.737340245 | 2.719761181 | Desired | 0.626893472 | 7800 | 23.77561021 | 500 | 1127.887756 | 0.006180608322 | 1234.911077 | 54852.38619 | 5000 | spatter | 6.681799503 | 1616.161616 | 10.16467292 | 95.33954965 | 0.001062354982 | -180.6503329 | no spatter | 63.69426752 | 0.824 | 655.9329723 | blank | Conduction Mode | 156.723368 | 121.3784398
350 | 20 | 100 | 500 | 316.6 | 549.2 | 2726.494839 | 3.166 | 4.964484412 | 1.734680985 | Desired | 0.6703858408 | 7800 | 29.71908658 | 500 | 1688.593073 | 0.008595586554 | 1479.077813 | 54782.99044 | 5000 | spatter | 10.00351347 | 1616.161616 | 8.611796712 | 136.324742 | 0.001519047125 | -272.0883651 | no spatter | 89.17197452 | 0.824 | 732.2139538 | blank | Conduction Mode | 234.6350443 | 177.4003746
450 | 20 | 100 | 500 | 422.7 | 665 | 3515.214551 | 4.227 | 5.286036918 | 1.573219778 | Desired | 0.6880038288 | 7800 | 35.43790439 | 500 | 2228.104188 | 0.01102948829 | 1636.69946 | 54749.22128 | 5000 | spatter | 13.19966936 | 1616.161616 | 8.316097825 | 175.7607275 | 0.001958476678 | -360.0701146 | no spatter | 114.6496815 | 0.824 | 806.3007577 | blank | Conduction Mode | 309.601723 | 226.3097524
150 | 50 | 100 | 500 | 60.02 | 340.2 | 503.4940898 | 0.6002 | 1.479994385 | 5.66811063 | keyhole | 0.2929722787 | 7800 | 13.94024367 | 500 | 200.0229876 | 0.002006568046 | 417.5822944 | 55831.08442 | 5000 | spatter | 1.184970306 | 1616.161616 | 8.388771907 | 10.0698818 | 0.001753238349 | -29.33710996 | no spatter | 15.2866242 | 0.3296 | 519.2145945 | spatter | Conduction Mode | 43.94584181 | 14.18356083
250 | 50 | 100 | 500 | 132.19 | 469.7 | 991.0225677 | 1.3219 | 2.109905403 | 3.553218852 | keyhole | 0.4164424028 | 7800 | 16.84299724 | 500 | 473.8676639 | 0.003552229559 | 818.7856604 | 55141.77066 | 5000 | spatter | 2.80727289 | 1616.161616 | 7.496955653 | 19.82045135 | 0.003450882155 | -73.99482513 | no spatter | 25.47770701 | 0.3296 | 550.2285256 | spatter | Conduction Mode | 104.1106007 | 43.19604993
350 | 50 | 100 | 500 | 226.37 | 484.3 | 1572.427514 | 2.2637 | 3.246804696 | 2.139417767 | Desired | 0.5024583911 | 7800 | 20.30469303 | 500 | 800.4427391 | 0.005191304224 | 1147.271943 | 54938.00022 | 5000 | spatter | 4.741959355 | 1616.161616 | 6.946271653 | 31.44855028 | 0.005475417237 | -127.2516453 | no spatter | 35.66878981 | 0.3296 | 580.8752377 | blank | Conduction Mode | 175.8604369 | 79.32909132
450 | 50 | 100 | 500 | 247.32 | 545.4 | 2198.0885 | 2.4732 | 4.030231939 | 2.205240175 | Desired | 0.562381796 | 7800 | 24.02989011 | 500 | 1151.876425 | 0.007064582104 | 1395.039924 | 54848.03127 | 5000 | spatter | 6.823912471 | 1616.161616 | 8.887629385 | 43.96176999 | 0.007654058168 | -184.5623284 | no spatter | 45.85987261 | 0.3296 | 607.4555505 | blank | Conduction Mode | 253.0718082 | 118.9035583
150 | 80 | 100 | 500 | 51.78 | 282.1 | 291.430486 | 0.5178 | 1.033075101 | 5.44804944 | keyhole | 0.2011996405 | 7800 | 12.97113552 | 500 | 108.5976906 | 0.001351438786 | 251.9656494 | 56850.72308 | 5000 | spatter | 0.6433512476 | 1616.161616 | 5.628244225 | 3.642881075 | 0.002597894618 | -14.42776453 | no spatter | 9.554140127 | 0.206 | 507.4044619 | spatter | Conduction Mode | 30.17994607 | 5.667239497
250 | 80 | 100 | 500 | 124.5 | 377.3 | 642.2054158 | 1.245 | 1.702108179 | 3.030522088 | keyhole | 0.3020646051 | 7800 | 14.70036711 | 500 | 271.7327464 | 0.002442871151 | 556.3044602 | 55515.24265 | 5000 | spatter | 1.609791152 | 1616.161616 | 5.158276432 | 8.027567697 | 0.005724802564 | -41.03130839 | no spatter | 15.92356688 | 0.206 | 526.5875121 | spatter | Conduction Mode | 75.51615128 | 19.81857057
350 | 80 | 100 | 500 | 175.45 | 431.2 | 1093.828813 | 1.7545 | 2.536708751 | 2.457680251 | Desired | 0.3825331509 | 7800 | 16.92675612 | 500 | 481.7694449 | 0.003764909565 | 856.5727612 | 55133.56439 | 5000 | spatter | 2.854084389 | 1616.161616 | 6.234418999 | 13.67286017 | 0.009750702566 | -75.28342235 | no spatter | 22.29299363 | 0.206 | 543.3617031 | blank | Conduction Mode | 133.8866028 | 41.92080479
450 | 80 | 100 | 500 | 212.73 | 497 | 1613.317672 | 2.1273 | 3.246112015 | 2.336294834 | Desired | 0.4467297416 | 7800 | 19.48770466 | 500 | 723.368364 | 0.005326464237 | 1117.114185 | 54969.45494 | 5000 | spatter | 4.285357607 | 1616.161616 | 7.583874732 | 20.1664709 | 0.01438157467 | -114.6826024 | no spatter | 28.66242038 | 0.206 | 559.7959159 | blank | Conduction Mode | 201.0283837 | 69.95294203
100 | 800 | 69.67 | 50 | 150 | 75 | 490.8317677 | 2.153007033 | 6.54442357 | 0.5 | LOF | 0.626893472 | 7800 | 35.73122043 | 500 | 2255.775512 | 0.001519745519 | 1899.970124 | 54747.92518 | 50000 | spatter | 13.36359901 | 1125.979798 | 3.272211785 | 0.6135397097 | 0.4375414615 | -364.5826658 | Spatter | 63.69426752 | 0.206 | 521.0014423 | blank | Conduction Mode | 62.6893472 | 7.788774571
200 | 800 | 69.67 | 50 | 220 | 362 | 1077.184307 | 3.157743649 | 2.975647256 | 1.645454545 | Desired | 0.6923649079 | 7800 | 64.63691602 | 500 | 4982.727926 | 0.003603681921 | 2319.98561 | 54690.8399 | 50000 | spatter | 29.51853037 | 1125.979798 | 4.896292303 | 1.346480383 | 0.9602328677 | -809.2853558 | Spatter | 127.388535 | 0.206 | 705.1146117 | blank | Transition Mode | 138.4729816 | 15.93591035
300 | 800 | 69.67 | 50 | 320 | 83 | 1628.751715 | 4.593081671 | 19.62351464 | 0.259375 | LOF | 0.699202607 | 7800 | 91.82779275 | 500 | 7547.904977 | 0.004902256097 | 2473.722749 | 54674.80217 | 50000 | spatter | 44.71507688 | 1125.979798 | 5.08984911 | 2.035939644 | 1.451915815 | -1227.606236 | Spatter | 191.0828025 | 0.206 | 891.0914157 | blank | Keyhole Mode | 209.7607821 | 19.70295949
400 | 800 | 50 | 50 | 430 | 362 | 2171.948303 | 8.6 | 5.999857191 | 0.8418604651 | LOF | 0.699916722 | 7800 | 118.6060092 | 500 | 10074.15181 | 0.006757970083 | 2556.233618 | 54666.99191 | 50000 | spatter | 59.68099416 | 808.0808081 | 5.051042566 | 2.714935379 | 1.936136773 | -1639.578502 | Spatter | 254.7770701 | 0.206 | 981.0059008 | blank | Keyhole Mode | 279.9666888 | 26.03683928
200 | 100 | 50 | 78 | 390 | 362 | 1684.787015 | 7.8 | 4.654107776 | 0.9282051282 | LOF | 0.699999752 | 7800 | 89.33646753 | 500 | 7312.874295 | 0.005340076554 | 2040.349845 | 54675.80325 | 32051.28205 | spatter | 43.32271502 | 808.0808081 | 4.319966704 | 16.84787015 | 0.02346667628 | -1189.278183 | no spatter | 418.7657299 | 1.056410256 | 1431.683845 | blank | Keyhole Mode | 139.9999504 | 37.63334022
250 | 100 | 50 | 78 | 500 | 362 | 2095.142486 | 10 | 5.787686426 | 0.724 | LOF | 0.6999999939 | 7800 | 108.7156179 | 500 | 9141.096028 | 0.006533502174 | 2095.808705 | 54669.3737 | 32051.28205 | spatter | 54.15341249 | 808.0808081 | 4.190284973 | 20.95142486 | 0.02918234177 | -1487.418744 | no spatter | 523.4571624 | 1.056410256 | 1730.411145 | blank | Keyhole Mode | 174.9999985 | 42.87810533
300 | 100 | 50 | 78 | 640 | 362 | 2505.497411 | 12.8 | 6.921263567 | 0.565625 | LOF | 0.6999999999 | 7800 | 128.0947425 | 500 | 10969.31533 | 0.007735699485 | 2134.487045 | 54665.08776 | 32051.28205 | spatter | 64.98409554 | 808.0808081 | 3.914839705 | 25.05497411 | 0.03489799966 | -1785.558908 | no spatter | 628.1485948 | 1.056410256 | 2029.381855 | blank | Keyhole Mode | 210 | 47.66302413
100 | 1670 | 69.67 | 200 | 514 | 362 | 102.5798262 | 7.377637434 | 0.2833696856 | 0.7042801556 | balling | 0.04578193137 | 7800 | 11.97107718 | 500 | 14.25256437 | 0.001181700797 | 37.85976865 | 73886.73754 | 12500 | spatter | 0.08443462307 | 1125.979798 | 0.1995716463 | 0.06142504563 | 0.3984753648 | 0.9577373232 | Spatter | 1.907013997 | 0.02467065868 | 346.2132128 | blank | Conduction Mode | 4.578193137 | 0.1775791816
150 | 1670 | 69.67 | 200 | 713 | 362 | 94.96958919 | 10.2339601 | 0.2623469315 | 0.507713885 | balling | 0.06753749784 | 7800 | 12.15430355 | 500 | 31.53807104 | 0.001170674084 | 82.5131608 | 62625.74185 | 12500 | spatter | 0.1868369137 | 1125.979798 | 0.1331971798 | 0.05686801748 | 0.3689131002 | -1.861127895 | Spatter | 2.860520996 | 0.02467065868 | 349.0442052 | blank | Conduction Mode | 10.13062468 | 0.4603251704
200 | 1670 | 69.67 | 200 | 719 | 362 | 84.5758236 | 10.32008038 | 0.2336348718 | 0.5034770515 | balling | 0.0885695981 | 7800 | 12.404547 | 500 | 55.14594343 | 0.001156312236 | 141.36791 | 59075.02015 | 12500 | spatter | 0.3266939777 | 1125.979798 | 0.1176297964 | 0.05064420575 | 0.3285381094 | -5.711024323 | Spatter | 3.814027995 | 0.02467065868 | 351.8108496 | blank | Conduction Mode | 17.71391962 | 0.8958106602
200 | 3300 | 69.67 | 200 | 447 | 362 | 1540.51199 | 6.415960959 | 4.255557983 | 0.8098434004 | LOF | 0.0463180879 | 7800 | 12.03746364 | 500 | 20.51543761 | 0.004923550801 | 54.41268282 | 67385.61127 | 12500 | spatter | 0.1215369526 | 1125.979798 | 3.446335548 | 0.4668218151 | 23.36681597 | -0.06359204033 | Spatter | 1.930129319 | 0.01248484848 | 340.8800345 | blank | Conduction Mode | 9.26361758 | 0.4247768433
200 | 5000 | 69.67 | 200 | 514 | 362 | 4916.1539 | 7.377637434 | 13.58053563 | 0.7042801556 | LOF | 0.03092438433 | 7800 | 11.93795302 | 500 | 11.12764321 | 0.01487006789 | 29.80140286 | 80419.62963 | 12500 | spatter | 0.06592205696 | 1125.979798 | 9.56450175 | 0.9832307799 | 171.1875019 | 1.467339485 | Spatter | 1.27388535 | 0.00824 | 328.7999379 | blank | Conduction Mode | 6.184876866 | 0.3420824043
200 | 1670 | 69.67 | 200 | 431 | 362 | 84.5758236 | 6.186306875 | 0.2336348718 | 0.8399071926 | balling | 0.0885695981 | 7800 | 12.404547 | 500 | 55.14594343 | 0.001156312236 | 141.36791 | 59075.02015 | 12500 | spatter | 0.3266939777 | 1125.979798 | 0.1962316093 | 0.05064420575 | 0.3285381094 | -5.711024323 | Spatter | 3.814027995 | 0.02467065868 | 351.6795846 | blank | Conduction Mode | 17.71391962 | 0.8958106602
200 | 1670 | 100 | 200 | 1187 | 25479.27106 | 84.5758236 | 11.87 | 0.003319397302 | 21.46526627 | balling | 0.0885695981 | 7800 | 12.404547 | 500 | 55.14594343 | 0.07614379222 | 141.36791 | 59075.02015 | 12500 | spatter | 0.3266939777 | 1616.161616 | 0.07125174693 | 0.05064420575 | 0.3285381094 | -5.711024323 | Spatter | 3.814027995 | 0.02467065868 | 500.3579011 | blank | Conduction Mode | 17.71391962 | 16.23427906
25 | 50 | 100 | 80 | 332.5788227 | 218.4006197 | 332.5788227 | 3.325788227 | 1.522792486 | 0.6566882941 | balling | 0.6794853623 | 7800 | 24.62584165 | 500 | 1208.098268 | 0.001312189749 | 1054.447273 | 54838.50355 | 31250 | spatter | 7.156980264 | 1 | 1 | 6.651576455 | 0.001158086972 | -193.7308071 | no spatter | 99.52229299 | 2.06 | 280.7304221 | blank | Conduction Mode | 16.98713406 | 48.02849256
25 | 80 | 100 | 80 | 247.529182 | 182.5688723 | 247.529182 | 2.47529182 | 1.355812625 | 0.7375650449 | balling | 0.6229182312 | 7800 | 21.10109188 | 500 | 875.5747057 | 0.00101918229 | 994.6506298 | 54912.68146 | 31250 | spatter | 5.187053944 | 1 | 1 | 3.094114775 | 0.002206545851 | -139.5039265 | no spatter | 62.20143312 | 1.2875 | 175.3172272 | blank | Conduction Mode | 15.57295578 | 33.55981196
25 | 110 | 100 | 80 | 198.2614291 | 157.295654 | 198.2614291 | 1.982614291 | 1.260438061 | 0.7933749629 | balling | 0.5593096475 | 7800 | 18.92671651 | 500 | 670.4449541 | 0.0008405442027 | 902.4500767 | 54995.25478 | 31250 | spatter | 3.971830297 | 1 | 1 | 1.802376628 | 0.003341413157 | -106.0520218 | no spatter | 45.23740591 | 0.9363636364 | 127.2323528 | blank | Conduction Mode | 13.98274119 | 24.34097113
25 | 140 | 100 | 80 | 165.7869468 | 138.7092593 | 165.7869468 | 1.657869468 | 1.195211824 | 0.8366717767 | balling | 0.5015798244 | 7800 | 17.46922751 | 500 | 532.9459912 | 0.0007188713642 | 808.4148302 | 55086.33124 | 31250 | spatter | 3.157262981 | 1 | 1 | 1.184192477 | 0.004525983648 | -83.62913006 | no spatter | 35.54367607 | 0.7357142857 | 99.6914551 | blank | Conduction Mode | 12.53949561 | 18.20116636
50 | 50 | 100 | 80 | 612.1366805 | 341.6936497 | 630.5007809 | 6.121366805 | 1.845222413 | 0.5581982923 | balling | 0.6993987852 | 7800 | 38.1822753 | 500 | 2487.007103 | 0.002341498532 | 1400.002817 | 54738.22294 | 31250 | spatter | 14.7334544 | 22.1 | 1.03 | 12.61001562 | 0.002195493791 | -402.2911751 | no spatter | 199.044586 | 2.06 | 569.3895608 | blank | Conduction Mode | 34.96993926 | 45.20104171
50 | 80 | 100 | 80 | 370.352464 | 289.4500115 | 492.5687771 | 3.70352464 | 1.701740396 | 0.7815528168 | balling | 0.6915120013 | 7800 | 32.42619227 | 500 | 1943.980403 | 0.00187379715 | 1437.070958 | 54764.66628 | 31250 | spatter | 11.51647158 | 31.4 | 1.33 | 6.157109714 | 0.004390898813 | -313.7361152 | no spatter | 124.4028662 | 1.2875 | 361.2871718 | blank | Conduction Mode | 34.57560007 | 33.45834695
50 | 110 | 100 | 80 | 303.6200354 | 254.2607137 | 415.9594485 | 3.036200354 | 1.635956426 | 0.8374306175 | balling | 0.6717231782 | 7800 | 28.89013717 | 500 | 1610.390299 | 0.001602233102 | 1420.093301 | 54789.76541 | 31250 | spatter | 9.540226892 | 33.9 | 1.37 | 3.781449532 | 0.007010402277 | -259.3353066 | no spatter | 90.47481181 | 0.9363636364 | 266.0604331 | blank | Conduction Mode | 33.58615891 | 27.39725129
50 | 140 | 100 | 80 | 228.5999308 | 227.4019972 | 363.47389 | 2.285999308 | 1.59837598 | 0.9947596936 | balling | 0.6437563342 | 7800 | 26.32108562 | 500 | 1368.026946 | 0.001410738401 | 1377.259024 | 54815.68999 | 31250 | spatter | 8.104425034 | 30.9 | 1.59 | 2.596242072 | 0.009922837198 | -219.8114649 | no spatter | 71.08735214 | 0.7357142857 | 209.8090001 | blank | Conduction Mode | 32.18781671 | 23.60741447
75 | 290 | 100 | 80 | 137.1719231 | 201.855259 | 386.824823 | 1.371719231 | 1.91634751 | 1.471549385 | keyhole | 0.5872414918 | 7800 | 25.60643612 | 500 | 1300.607181 | 0.001421493822 | 1468.467564 | 54824.62212 | 31250 | spatter | 7.705018846 | 39.8 | 2.82 | 1.3338787 | 0.04531238347 | -208.8168651 | no spatter | 51.4770481 | 0.3551724138 | 155.4204466 | spatter | Conduction Mode | 44.04311189 | 20.03939848
75 | 320 | 100 | 80 | 125.7097063 | 190.8095704 | 365.8152454 | 1.257097063 | 1.917174514 | 1.517858692 | keyhole | 0.5661900946 | 7800 | 24.47381721 | 500 | 1193.75634 | 0.001344130109 | 1422.399223 | 54840.84861 | 31250 | spatter | 7.072016235 | 38.1 | 2.91 | 1.143172642 | 0.05217570586 | -191.3919712 | no spatter | 46.65107484 | 0.321875 | 140.9212643 | spatter | Conduction Mode | 42.46425709 | 18.4457091
100 | 80 | 100 | 80 | 429.5179282 | 430.4008355 | 949.2346213 | 4.295179282 | 2.205466493 | 1.002055577 | balling | 0.699897077 | 7800 | 53.53211406 | 500 | 3935.1051 | 0.003366656345 | 1762.074333 | 54703.40641 | 31250 | spatter | 23.31223401 | 146 | 2.21 | 11.86543277 | 0.008461748624 | -638.4423713 | no spatter | 248.8057325 | 1.2875 | 748.6812822 | blank | Transition Mode | 69.9897077 | 40.14649952
100 | 110 | 100 | 80 | 305.6233225 | 382.7408558 | 819.0705043 | 3.056233225 | 2.140013254 | 1.252328692 | balling | 0.6988577448 | 7800 | 47.33938642 | 500 | 3350.885512 | 0.00292579644 | 1803.317935 | 54713.8292 | 31250 | spatter | 19.85121749 | 145 | 2.68 | 7.446095494 | 0.01380426325 | -543.1697068 | no spatter | 180.9496236 | 0.9363636364 | 556.0333003 | blank | Transition Mode | 69.88577448 | 35.35351696
100 | 290 | 100 | 80 | 177.2420386 | 245.006122 | 549.4503196 | 1.772420386 | 2.242598328 | 1.382325119 | balling | 0.6386473845 | 7800 | 31.81102923 | 500 | 1885.946153 | 0.001941258589 | 1714.031964 | 54768.39403 | 31250 | spatter | 11.17266679 | 73.9 | 3.1 | 1.894656275 | 0.06436221798 | -304.2720752 | no spatter | 68.63606413 | 0.3551724138 | 215.1366888 | blank | Conduction Mode | 63.86473845 | 24.98174228
100 | 320 | 100 | 80 | 157.4556374 | 232.1683405 | 525.9018291 | 1.574556374 | 2.265174605 | 1.47450002 | balling | 0.6229182312 | 7800 | 30.38218376 | 500 | 1751.149411 | 0.001853844206 | 1680.783374 | 54778.00713 | 31250 | spatter | 10.37410789 | 72.9 | 3.34 | 1.643443216 | 0.07500862659 | -282.289853 | no spatter | 62.20143312 | 0.321875 | 196.0127889 | blank | Conduction Mode | 62.29182312 | 23.3694117
125 | 80 | 100 | 80 | 412.2849229 | 477.1537026 | 1175.01203 | 4.122849229 | 2.46254409 | 1.157339685 | LOF | 0.6999886664 | 7800 | 63.96696571 | 500 | 4919.525067 | 0.004068437289 | 1843.527885 | 54691.44627 | 31250 | spatter | 29.14410584 | 276 | 2.85 | 14.68765038 | 0.01047439296 | -798.9784353 | no spatter | 311.0071656 | 1.2875 | 964.0357638 | blank | Transition Mode | 87.49858331 | 40.42834262
125 | 110 | 100 | 80 | 371.5603111 | 427.615357 | 1014.359649 | 3.715603111 | 2.372131012 | 1.150863922 | LOF | 0.6997704224 | 7800 | 56.27721649 | 500 | 4194.077027 | 0.003539694059 | 1898.624717 | 54699.71554 | 31250 | spatter | 24.84642789 | 255 | 2.73 | 9.221451358 | 0.01709558281 | -680.674686 | no spatter | 226.1870295 | 0.9363636364 | 718.4396819 | blank | Transition Mode | 87.47130281 | 36.41879642
125 | 140 | 100 | 80 | 296.2494667 | 391.0240828 | 918.3733467 | 2.962494667 | 2.348636279 | 1.319914892 | LOF | 0.6987190358 | 7800 | 51.16790241 | 500 | 3712.066265 | 0.003211595144 | 1922.396112 | 54706.99815 | 31250 | spatter | 21.99091389 | 191 | 3.1 | 6.55980962 | 0.02507159237 | -602.0699105 | no spatter | 177.7183803 | 0.7357142857 | 561.3993477 | blank | Transition Mode | 87.33987948 | 35.31193315
125 | 290 | 100 | 80 | 199.7546823 | 283.750924 | 709.129122 | 1.997546823 | 2.499125331 | 1.420496986 | LOF | 0.6666176549 | 7800 | 37.90319815 | 500 | 2460.679071 | 0.002448029792 | 1876.923051 | 54739.23557 | 31250 | spatter | 14.57748265 | 117 | 3.55 | 2.445272835 | 0.08306687884 | -397.9976837 | no spatter | 85.79508017 | 0.3551724138 | 277.261439 | blank | Conduction Mode | 83.32720686 | 28.51225641
125 | 320 | 100 | 80 | 185.0317464 | 270.1087906 | 684.6174616 | 1.850317464 | 2.534598967 | 1.459797013 | LOF | 0.6555967172 | 7800 | 36.23995218 | 500 | 2303.769074 | 0.002356808177 | 1853.782829 | 54745.7511 | 31250 | spatter | 13.64792105 | 114 | 3.7 | 2.139429568 | 0.09764601053 | -372.4093025 | no spatter | 77.7517914 | 0.321875 | 253.1145503 | blank | Conduction Mode | 81.94958965 | 27.1508587
150 | 80 | 100 | 80 | 430.9817976 | 509.2081149 | 1400.690842 | 4.309817976 | 2.750723724 | 1.181507242 | LOF | 0.699998752 | 7800 | 74.39726046 | 500 | 5903.515137 | 0.004748638406 | 1902.111718 | 54683.47893 | 31250 | spatter | 34.97343091 | 392 | 3.25 | 17.50863553 | 0.01248615837 | -959.4443933 | no spatter | 373.2085987 | 1.2875 | 1175.547645 | blank | Transition Mode | 104.9998128 | 41.88395984
150 | 110 | 100 | 80 | 373.1298818 | 461.5966827 | 1208.940817 | 3.731298818 | 2.619041389 | 1.237093852 | LOF | 0.6999538581 | 7800 | 65.18264443 | 500 | 5034.211739 | 0.004135579353 | 1967.591054 | 54690.35723 | 31250 | spatter | 29.82352926 | 344 | 3.24 | 10.99037106 | 0.02037497041 | -817.6811716 | no spatter | 271.4244354 | 0.9363636364 | 873.7048455 | blank | Transition Mode | 104.9930787 | 38.33910589
150 | 140 | 100 | 80 | 306.8651245 | 425.7159752 | 1095.508494 | 3.068651245 | 2.573331889 | 1.387306478 | LOF | 0.6996369012 | 7800 | 59.09950968 | 500 | 4460.331102 | 0.003760173569 | 1999.898681 | 54696.36794 | 31250 | spatter | 26.42376245 | 261 | 3.57 | 7.825060675 | 0.0299073819 | -724.0945501 | no spatter | 213.2620564 | 0.7357142857 | 683.5834034 | blank | Transition Mode | 104.9455352 | 37.2831283
150 | 170 | 100 | 80 | 285.1004518 | 396.732366 | 1020.659617 | 2.851004518 | 2.572665365 | 1.391552919 | LOF | 0.6986204305 | 7800 | 54.66312052 | 500 | 4041.803822 | 0.003503440991 | 2014.265359 | 54701.82842 | 31250 | spatter | 23.94433544 | 228 | 3.58 | 6.003880102 | 0.04108519481 | -655.8424582 | no spatter | 175.6275759 | 0.6058823529 | 567.0280151 | blank | Transition Mode | 104.7930646 | 35.80463703
150 | 200 | 100 | 80 | 268.6340572 | 372.5493726 | 967.0826058 | 2.686340572 | 2.59585085 | 1.386828523 | LOF | 0.6964880627 | 7800 | 51.19884317 | 500 | 3714.985204 | 0.003313819315 | 2017.713012 | 54706.94836 | 31250 | spatter | 22.00820619 | 215 | 3.6 | 4.835413029 | 0.05388031661 | -602.5459218 | no spatter | 149.2834395 | 0.515 | 488.3697261 | blank | Transition Mode | 104.4732094 | 34.18808994
150 | 290 | 100 | 80 | 221.1225423 | 318.5822265 | 864.5891404 | 2.211225423 | 2.713864957 | 1.440749655 | LOF | 0.6818364555 | 7800 | 43.8344093 | 500 | 3020.227292 | 0.002938234291 | 1992.011392 | 54721.51655 | 31250 | spatter | 17.89234178 | 164 | 3.91 | 2.981341863 | 0.1012773543 | -489.2470205 | no spatter | 102.9540962 | 0.3551724138 | 340.6686622 | blank | Transition Mode | 102.2754683 | 31.27412793
150 | 320 | 100 | 80 | 206.8342271 | 304.8873528 | 839.7469621 | 2.068342271 | 2.754285982 | 1.474066247 | LOF | 0.6744212989 | 7800 | 41.96536609 | 500 | 2843.902461 | 0.002846265934 | 1976.201425 | 54726.34719 | 31250 | spatter | 16.84776339 | 139 | 4.06 | 2.624209257 | 0.1197719096 | -460.4925302 | no spatter | 93.30214968 | 0.321875 | 305.2972986 | blank | Conduction Mode | 101.1631948 | 30.98596816
175 | 80 | 100 | 80 | 440.7468574 | 526.6894801 | 1626.355904 | 4.407468574 | 3.087883783 | 1.19499316 | LOF | 0.6999998626 | 7800 | 84.8269197 | 500 | 6887.445254 | 0.005409412561 | 1946.286394 | 54677.78913 | 31250 | spatter | 40.8024008 | 523 | 3.69 | 20.3294488 | 0.0144978012 | -1119.900574 | no spatter | 435.4100318 | 1.2875 | 1391.537543 | blank | Keyhole Mode | 122.499976 | 43.06241413
175 | 110 | 100 | 80 | 356.1774112 | 484.9597551 | 1403.339 | 3.561774112 | 2.893722593 | 1.361567971 | LOF | 0.6999907261 | 7800 | 74.07969768 | 500 | 5873.556385 | 0.004716310432 | 2019.934458 | 54683.68209 | 31250 | spatter | 34.79595015 | 428 | 3.94 | 12.75762727 | 0.02365127407 | -954.5588157 | no spatter | 316.6618413 | 0.9363636364 | 1027.135128 | blank | Transition Mode | 122.4983771 | 40.16554125
175 | 140 | 100 | 80 | 378.5557674 | 452.264247 | 1271.947378 | 3.785557674 | 2.812398696 | 1.194709699 | LOF | 0.699897077 | 7800 | 66.99994023 | 500 | 5205.654739 | 0.004295452051 | 2058.854795 | 54688.81877 | 31250 | spatter | 30.83918684 | 401 | 3.36 | 9.085338417 | 0.03472416343 | -845.6395484 | no spatter | 248.8057325 | 0.7357142857 | 828.1034375 | blank | Transition Mode | 122.4819885 | 37.5194541
175 | 170 | 100 | 80 | 304.9226876 | 425.0468511 | 1186.149255 | 3.049226876 | 2.79063179 | 1.393949576 | LOF | 0.6995115151 | 7800 | 61.86739432 | 500 | 4721.452295 | 0.004011112352 | 2078.976856 | 54693.45176 | 31250 | spatter | 27.97068895 | 307 | 3.89 | 6.977348558 | 0.04774674375 | -766.6773603 | no spatter | 204.8988385 | 0.6058823529 | 674.4535459 | blank | Transition Mode | 122.4145151 | 37.20661342
175 | 200 | 100 | 80 | 273.2737078 | 401.960625 | 1125.887676 | 2.732737078 | 2.800989964 | 1.470908519 | LOF | 0.6985469244 | 7800 | 57.89779103 | 500 | 4346.961418 | 0.0038048761 | 2087.787272 | 54697.74318 | 31250 | spatter | 25.7521411 | 274 | 4.12 | 5.629438382 | 0.06272802768 | -705.6065843 | no spatter | 174.1640127 | 0.515 | 576.9592209 | blank | Transition Mode | 122.2457118 | 36.1194424
175 | 290 | 100 | 80 | 238.5752579 | 350.020639 | 1016.330598 | 2.385752579 | 2.903630487 | 1.46712883 | LOF | 0.6901171009 | 7800 | 49.62374753 | 500 | 3566.391276 | 0.00341372165 | 2077.814529 | 54709.58673 | 31250 | spatter | 21.12791041 | 215 | 4.26 | 3.504588271 | 0.1190522404 | -578.3136986 | no spatter | 120.1131122 | 0.3551724138 | 405.260931 | blank | Transition Mode | 120.7704926 | 33.47160774
175 | 320 | 100 | 80 | 236.5631941 | 336.8571146 | 991.1997835 | 2.365631941 | 2.942493243 | 1.423962488 | LOF | 0.6852652797 | 7800 | 47.55508362 | 500 | 3371.234304 | 0.003322041373 | 2067.281009 | 54713.40541 | 31250 | spatter | 19.9717672 | 193 | 4.19 | 3.097499323 | 0.1413734091 | -546.4881228 | no spatter | 108.852508 | 0.321875 | 366.6094056 | blank | Transition Mode | 119.921424 | 33.00203699
200 | 110 | 100 | 80 | 374.1667979 | 497.7943589 | 1597.692227 | 3.741667979 | 3.209542652 | 1.33040762 | LOF | 0.6999981361 | 7800 | 82.97469343 | 500 | 6712.706927 | 0.005283512614 | 2061.044492 | 54678.67774 | 31250 | spatter | 39.76722113 | 563 | 4.27 | 14.52447479 | 0.02692682007 | -1091.404806 | no spatter | 361.8992472 | 0.9363636364 | 1196.635683 | blank | Transition Mode | 139.9996272 | 40.96152393
200 | 140 | 100 | 80 | 389.2854863 | 470.8584309 | 1448.142009 | 3.892854863 | 3.075535902 | 1.209545302 | LOF | 0.6999708257 | 7800 | 74.88943382 | 500 | 5949.946586 | 0.004819619472 | 2105.316008 | 54683.16811 | 31250 | spatter | 35.24849873 | 489 | 3.72 | 10.34387149 | 0.03953427684 | -967.0162857 | no spatter | 284.3494086 | 0.7357142857 | 955.9122009 | blank | Transition Mode | 139.9941651 | 39.00518727
200 | 170 | 100 | 80 | 349.9938468 | 447.1292795 | 1350.976249 | 3.499938468 | 3.02144438 | 1.277534687 | LOF | 0.6998270348 | 7800 | 69.04282121 | 500 | 5398.37936 | 0.004508676133 | 2130.0056 | 54687.20605 | 31250 | spatter | 31.98092038 | 386 | 3.86 | 7.94691911 | 0.05438161893 | -877.068464 | no spatter | 234.1701012 | 0.6058823529 | 782.4379841 | blank | Transition Mode | 139.965407 | 38.55868238
200 | 200 | 100 | 80 | 301.2806507 | 426.3287831 | 1283.455572 | 3.012806507 | 3.010483042 | 1.415055305 | LOF | 0.6993987852 | 7800 | 64.54455059 | 500 | 4974.014207 | 0.004285794496 | 2142.939423 | 54690.92259 | 31250 | spatter | 29.46690881 | 345 | 4.26 | 6.417277861 | 0.07150681045 | -807.8643503 | no spatter | 199.044586 | 0.515 | 669.8032363 | blank | Transition Mode | 139.879757 | 37.55177883
200 | 290 | 100 | 80 | 261.8594271 | 378.502145 | 1165.27445 | 2.618594271 | 3.078646887 | 1.445440209 | LOF | 0.6946226522 | 7800 | 55.30634968 | 500 | 4102.485819 | 0.003877593682 | 2144.566125 | 54700.96761 | 31250 | spatter | 24.30382594 | 269 | 4.45 | 4.01818776 | 0.1364994168 | -665.7382844 | no spatter | 137.2721283 | 0.3551724138 | 470.9965573 | blank | Transition Mode | 138.9245304 | 35.29771134
200 | 320 | 100 | 80 | 249.3668902 | 366.372036 | 1139.606688 | 2.493668902 | 3.11051766 | 1.469208826 | LOF | 0.6915120013 | 7800 | 53.03238454 | 500 | 3887.960806 | 0.003786223866 | 2137.904248 | 54704.13124 | 31250 | spatter | 23.03294316 | 246 | 4.57 | 3.5612709 | 0.1625404739 | -630.7542304 | no spatter | 124.4028662 | 0.321875 | 427.1664326 | blank | Transition Mode | 138.3024003 | 34.84296777
225 | 110 | 100 | 80 | 391.2739683 | 500.1375705 | 1792.034775 | 3.912739683 | 3.583083696 | 1.278228584 | LOF | 0.6999996254 | 7800 | 91.86920042 | 500 | 7551.81136 | 0.005838578771 | 2094.192179 | 54674.78605 | 31250 | spatter | 44.73821896 | 899 | 4.58 | 16.29122522 | 0.03020218608 | -1228.243277 | no spatter | 407.1366532 | 0.9363636364 | 1427.072496 | blank | Keyhole Mode | 157.4999157 | 39.66157584
225 | 140 | 100 | 80 | 409.1320181 | 481.569429 | 1624.254112 | 4.091320181 | 3.372834765 | 1.177051435 | LOF | 0.6999917303 | 7800 | 82.77523206 | 500 | 6693.889817 | 0.00533395386 | 2142.905036 | 54678.7762 | 31250 | spatter | 39.65574536 | 585 | 3.97 | 11.60181509 | 0.04434213726 | -1088.336172 | no spatter | 319.8930846 | 0.7357142857 | 1086.32753 | blank | Transition Mode | 157.4981393 | 40.24114704
225 | 170 | 100 | 80 | 414.0767109 | 463.1163685 | 1515.520762 | 4.140767109 | 3.272440502 | 1.118431335 | LOF | 0.6999387556 | 7800 | 76.20595084 | 500 | 6074.146305 | 0.004997823383 | 2171.362014 | 54682.36005 | 31250 | spatter | 35.98427906 | 537 | 3.66 | 8.91482801 | 0.06100512324 | -987.2703792 | no spatter | 263.4413638 | 0.6058823529 | 912.5185346 | blank | Transition Mode | 157.48622 | 38.64323473
225 | 200 | 100 | 80 | 310.4310396 | 445.8685508 | 1440.400024 | 3.104310396 | 3.230548603 | 1.43628856 | LOF | 0.6997512454 | 7800 | 71.16501112 | 500 | 5598.585954 | 0.004758853529 | 2187.632079 | 54685.64835 | 31250 | spatter | 33.1669784 | 424 | 4.64 | 7.202000119 | 0.08025085847 | -909.717516 | no spatter | 223.9251592 | 0.515 | 764.6623509 | blank | Transition Mode | 157.4440302 | 38.73081037
225 | 290 | 100 | 80 | 273.3905829 | 404.3442504 | 1312.274798 | 2.733905829 | 3.24543949 | 1.478998457 | LOF | 0.6970741512 | 7800 | 60.914802 | 500 | 4631.585095 | 0.004332681964 | 2198.235206 | 54694.41827 | 31250 | spatter | 27.43830032 | 320 | 4.8 | 4.525085511 | 0.1537189325 | -752.0221044 | no spatter | 154.4311443 | 0.3551724138 | 535.5331685 | blank | Transition Mode | 156.841684 | 36.99809644
225 | 320 | 100 | 80 | 258.6970684 | 393.7242377 | 1285.72443 | 2.586970684 | 3.265545544 | 1.521950906 | Desired | 0.695110452 | 7800 | 58.42519859 | 500 | 4396.716849 | 0.004241280275 | 2194.501225 | 54697.13088 | 31250 | spatter | 26.04690076 | 303 | 4.97 | 4.017888844 | 0.1833810387 | -713.7205409 | no spatter | 139.9532245 | 0.321875 | 488.8760711 | blank | Transition Mode | 156.3998517 | 36.38795192
300 | 40 | 250 | 300 | 832.5603704 | 1112.061708 | 2156.331359 | 3.330241482 | 1.939039304 | 1.335712997 | balling | 0.6837870676 | 7800 | 35.62884104 | 500 | 2246.117079 | 0.007898775973 | 1687.706879 | 54748.37394 | 8333.333333 | spatter | 13.3063808 | 591 | 2.59 | 53.90828398 | 0.004805538458 | -363.0075993 | no spatter | 106.1571125 | 0.6866666667 | 479.5369923 | blank | Conduction Mode | 205.1361203 | 143.7738918
300 | 50 | 250 | 300 | 749.444045 | 999.8220994 | 1948.554517 | 2.99777618 | 1.948901228 | 1.334085054 | balling | 0.6655722322 | 7800 | 32.54800768 | 500 | 1955.472423 | 0.00712795511 | 1657.538346 | 54763.95438 | 8333.333333 | spatter | 11.58455227 | 468 | 2.6 | 38.97109034 | 0.006785145193 | -315.6101971 | no spatter | 84.92569002 | 0.5493333333 | 381.7382551 | blank | Conduction Mode | 199.6716697 | 132.9983465
300 | 60 | 250 | 300 | 684.9915091 | 909.7842609 | 1787.827839 | 2.739966037 | 1.965111858 | 1.328168669 | balling | 0.6431225137 | 7800 | 30.10375766 | 500 | 1724.882798 | 0.006525574855 | 1614.975526 | 54780.05548 | 8333.333333 | spatter | 10.21849999 | 364 | 2.61 | 29.79713065 | 0.008964679592 | -278.0063775 | no spatter | 70.77140835 | 0.4577777778 | 309.7611361 | blank | Conduction Mode | 192.9367541 | 124.3656075
350 | 40 | 250 | 300 | 830.8766052 | 1217.71511 | 2517.556114 | 3.323506421 | 2.067442617 | 1.465578767 | balling | 0.6913439021 | 7800 | 39.90395696 | 500 | 2649.429902 | 0.009069519382 | 1777.472114 | 54732.42126 | 8333.333333 | spatter | 15.69567478 | 967 | 3.03 | 62.93890284 | 0.005610553625 | -428.7785664 | no spatter | 123.8499646 | 0.6866666667 | 643.6232991 | blank | Conduction Mode | 241.9703657 | 147.1510425
350 | 50 | 250 | 300 | 749.9627857 | 1099.795036 | 2294.886124 | 2.999851143 | 2.08664892 | 1.466466146 | balling | 0.6791609779 | 7800 | 36.4964045 | 500 | 2327.962689 | 0.008248309264 | 1759.79562 | 54744.68916 | 8333.333333 | spatter | 13.79124816 | 745 | 3.06 | 45.89772249 | 0.007991121326 | -376.35472 | no spatter | 99.07997169 | 0.5493333333 | 505.7722331 | blank | Conduction Mode | 237.7063423 | 139.1514188
350 | 60 | 250 | 300 | 703.7148535 | 1004.703483 | 2125.218858 | 2.814859414 | 2.115269723 | 1.427713907 | balling | 0.6625676189 | 7800 | 33.79600473 | 500 | 2073.207993 | 0.007612923792 | 1729.03815 | 54757.11607 | 8333.333333 | spatter | 12.28203788 | 604 | 3.02 | 35.42031429 | 0.01065645456 | -334.8101379 | no spatter | 82.56664308 | 0.4577777778 | 415.9762432 | blank | Conduction Mode | 231.8986666 | 131.1886794
400 | 40 | 250 | 300 | 903.2625751 | 1312.535935 | 2872.374989 | 3.6130503 | 2.188416265 | 1.453105632 | balling | 0.6953785022 | 7800 | 44.10325893 | 500 | 3045.590466 | 0.01020596207 | 1848.703008 | 54720.86774 | 8333.333333 | spatter | 18.04259754 | 1330 | 3.18 | 71.80937472 | 0.006401292832 | -493.3831658 | no spatter | 141.5428167 | 0.6866666667 | 804.2290375 | blank | Transition Mode | 278.1514009 | 152.3481758
400 | 50 | 250 | 300 | 783.9451816 | 1190.536058 | 2634.05581 | 3.135780726 | 2.212495617 | 1.518647076 | balling | 0.6873862039 | 7800 | 40.36315094 | 500 | 2692.750089 | 0.009335322583 | 1840.548582 | 54730.99221 | 8333.333333 | spatter | 15.95231095 | 1070 | 3.36 | 52.68111621 | 0.009172158625 | -435.8430841 | no spatter | 113.2342534 | 0.5493333333 | 644.5900368 | blank | Conduction Mode | 274.9544816 | 144.4045685
400 | 60 | 250 | 300 | 731.0778541 | 1092.032124 | 2456.42159 | 2.924311416 | 2.249404148 | 1.493728907 | balling | 0.6753648896 | 7800 | 37.42053014 | 500 | 2415.144353 | 0.008672778024 | 1819.115277 | 54741.03908 | 8333.333333 | spatter | 14.30772721 | 975 | 3.36 | 40.94035983 | 0.01231719969 | -390.5720273 | no spatter | 94.3618778 | 0.4577777778 | 561.9788072 | blank | Conduction Mode | 270.1459559 | 134.5234641
450 | 40 | 250 | 300 | 991.6466668 | 1397.737125 | 3222.851667 | 3.966586667 | 2.305763802 | 1.409511242 | LOF | 0.6975325785 | 7800 | 48.25117076 | 500 | 3436.902901 | 0.01131588247 | 1906.890403 | 54712.07202 | 8333.333333 | spatter | 20.36079918 | 1650 | 3.25 | 80.57129168 | 0.007182355144 | -557.197148 | no spatter | 159.2356688 | 0.6866666667 | 951.9218434 | blank | Transition Mode | 313.8896603 | 158.4664964
450 | 50 | 250 | 300 | 838.2520671 | 1273.122225 | 2967.412317 | 3.353008268 | 2.330814952 | 1.518782088 | Desired | 0.6923649079 | 7800 | 44.16362351 | 500 | 3051.285237 | 0.01039433901 | 1906.138298 | 54720.72355 | 8333.333333 | spatter | 18.07633434 | 1530 | 3.54 | 59.34824635 | 0.01033295361 | -494.3118508 | no spatter | 127.388535 | 0.5493333333 | 824.491022 | blank | Transition Mode | 311.5642086 | 146.9899229
450 | 60 | 250 | 300 | 762.097907 | 1172.523569 | 2781.657361 | 3.048391628 | 2.372367971 | 1.538547158 | Desired | 0.6837870676 | 7800 | 40.97975595 | 500 | 2750.920373 | 0.009706622534 | 1892.063533 | 54729.14413 | 8333.333333 | spatter | 16.29692164 | 1250 | 3.65 | 46.36095601 | 0.01394802477 | -445.3293082 | no spatter | 106.1571125 | 0.4577777778 | 678.9552305 | blank | Conduction Mode | 307.7041804 | 141.4337125
450 | 70 | 250 | 300 | 711.8717065 | 1089.006537 | 2633.925314 | 2.847486826 | 2.418649681 | 1.529779211 | Desired | 0.6722369752 | 7800 | 38.36067743 | 500 | 2503.837493 | 0.009153745305 | 1869.397289 | 54737.58678 | 8333.333333 | spatter | 14.83316051 | 1060 | 3.7 | 37.62750449 | 0.01797654027 | -405.0358214 | no spatter | 90.99181074 | 0.3923809524 | 577.9822967 | blank | Conduction Mode | 302.5066388 | 135.7432024
450 | 80 | 250 | 300 | 645.039714 | 1018.581688 | 2509.204488 | 2.580158856 | 2.463429805 | 1.579099186 | Desired | 0.6584404641 | 7800 | 36.13700848 | 500 | 2294.057404 | 0.008687394325 | 1840.941455 | 54746.18368 | 8333.333333 | spatter | 13.59038746 | 909 | 3.89 | 31.36505609 | 0.02236776572 | -370.8255544 | no spatter | 79.61783439 | 0.3433333333 | 499.3478294 | blank | Conduction Mode | 296.2982089 | 130.377412
450 | 90 | 250 | 300 | 641.6401454 | 958.6346183 | 2399.734144 | 2.566560581 | 2.503283418 | 1.49403778 | LOF | 0.6431225137 | 7800 | 34.21293842 | 500 | 2112.54136 | 0.008281520688 | 1808.540131 | 54755.00154 | 8333.333333 | spatter | 12.51505545 | 754 | 3.74 | 26.66371271 | 0.02707414343 | -341.2244978 | no spatter | 70.77140835 | 0.3051851852 | 427.248921 | blank | Conduction Mode | 289.4051312 | 126.3617993
500 | 40 | 250 | 300 | 1005.779644 | 1474.09519 | 3570.517737 | 4.023118577 | 2.422175827 | 1.465624403 | LOF | 0.6986826417 | 7800 | 52.36581886 | 500 | 3825.077251 | 0.01240494475 | 1955.503679 | 54705.12588 | 8333.333333 | spatter | 22.66041026 | 2090 | 3.55 | 89.26294342 | 0.007957153814 | -620.4993812 | no spatter | 176.9285209 | 0.6866666667 | 1135.579204 | blank | Transition Mode | 349.3413208 | 162.1226053
500 | 50 | 250 | 300 | 867.4619584 | 1348.371226 | 3296.355442 | 3.469847834 | 2.444694295 | 1.554386578 | Desired | 0.6953785022 | 7800 | 47.91378076 | 500 | 3405.073656 | 0.01143052959 | 1960.660357 | 54712.71188 | 8333.333333 | spatter | 20.1722373 | 1840 | 3.8 | 65.92710884 | 0.01147838056 | -552.0065363 | no spatter | 141.5428167 | 0.5493333333 | 958.79154 | blank | Transition Mode | 347.6892511 | 152.9453815
500 | 60 | 250 | 300 | 803.5542616 | 1246.842385 | 3101.71945 | 3.214217046 | 2.487659618 | 1.551659227 | Desired | 0.6893298965 | 7800 | 44.48236345 | 500 | 3081.355043 | 0.01071753473 | 1952.454631 | 54719.97102 | 8333.333333 | spatter | 18.254473 | 1630 | 3.86 | 51.69532416 | 0.01555290753 | -499.2155388 | no spatter | 117.9523473 | 0.4577777778 | 827.8614904 | blank | Transition Mode | 344.6649483 | 145.7192445
500 | 70 | 250 | 300 | 764.2373997 | 1162.501235 | 2949.956363 | 3.056949599 | 2.537594175 | 1.521125812 | Desired | 0.6806032051 | 7800 | 41.67665074 | 500 | 2816.665164 | 0.01015292065 | 1935.638048 | 54727.14736 | 8333.333333 | spatter | 16.686405 | 1430 | 3.86 | 42.14223375 | 0.02013345218 | -456.0507588 | no spatter | 101.1020119 | 0.3923809524 | 719.1632334 | blank | Conduction Mode | 340.3016025 | 139.9506129
500 | 80 | 250 | 300 | 680.3351796 | 1091.246411 | 2823.390995 | 2.721340718 | 2.58730839 | 1.603983513 | Desired | 0.6696330634 | 7800 | 39.29818312 | 500 | 2592.281426 | 0.009680780023 | 1912.923358 | 54734.37962 | 8333.333333 | spatter | 15.35711745 | 1240 | 4.15 | 35.29238744 | 0.02516851402 | -419.4589754 | no spatter | 88.46426044 | 0.3433333333 | 624.9565631 | blank | Conduction Mode | 334.8165317 | 135.1941402

## Sheet8
length of meltpool | layer thickness | y_pred_w | y_width_test | y_pred_d | y_depth_test | depth/thickness | length/width | width/depth | meltpool shape exp. | depth/thickness_eqn. | length/width_eqn. | width/depth_eqn. | meltpool shape_eqn. |  | Velocity | power
476.5842572 | 50 | 110.1012 | 60 | 62.07926 | 60 | 1.2 | 7.943070953 | 1 | keyhole | 1.241585175 | 4.328601011 | 1.773558888 | keyhole | same | 180 | 49.94877503
830.0289869 | 75 | 127.0899 | 144 | 126.723 | 150 | 2 | 5.764090187 | 0.96 | LOF | 1.689640225 | 6.531038182 | 1.002895155 | LOF | same | 150 | 69.99668483
740.3295035 | 50 | 140.1391 | 140 | 101.2591 | 49 | 0.98 | 5.288067882 | 2.857142857 | keyhole | 2.025182149 | 5.282818226 | 1.383965598 | LOF | not same | 300 | 85.62328031
549.4503196 | 100 | 206.3283 | 245.006122 | 139.7954 | 177.2420386 | 1.772420386 | 2.242598328 | 1.382325118 | balling | 1.397953681 | 2.66299059 | 1.475930871 | keyhole | not same | 290 | 63.86473845
2505.497411 | 50 | 394.828 | 362 | 586.8165 | 640 | 12.8 | 6.921263566 | 0.565625 | LOF | 11.73633005 | 6.345793993 | 0.6728305002 | LOF | same | 100 | 210
929.6611045 | 43.33333 | 99.25742 | 130 | 143.3047 | 65 | 1.500000115 | 7.151239265 | 2 | Desired | 3.307030894 | 9.366162107 | 0.6926321953 | LOF | not same | 500 | 104.9983572
490.8317677 | 69.67 | 62.68442 | 75 | 41.05643 | 150 | 2.153007033 | 6.544423569 | 0.5 | LOF | 0.5892985861 | 7.830203361 | 1.526786856 | keyhole | not same | 800 | 62.6893472
2707.945455 | 30 | 205.6716 | 220 | 462.663 | 287.57 | 9.585666667 | 12.30884298 | 0.7650311229 | LOF | 15.42210028 | 13.16635419 | 0.4445387264 | LOF | same | 1100 | 349.999841
1262.88463 | 75 | 159.6239 | 183.0277228 | 183.3558 | 266 | 3.546666667 | 6.899963627 | 0.6880741459 | LOF | 2.444743689 | 7.911625205 | 0.8705693546 | LOF | same | 300 | 139.9933697
1090.675663 | 30 | 117.4523 | 100 | 151.4516 | 97.86 | 3.262 | 10.90675663 | 1.021867975 | LOF | 5.048387677 | 9.28611467 | 0.7755104023 | LOF | same | 1000 | 139.7733663
727.4381398 | 50 | 147.0635 | 145 | 79.63916 | 130 | 2.6 | 5.016814757 | 1.115384615 | LOF | 1.59278318 | 4.946423623 | 1.846622381 | Desired | not same | 370 | 91.20485712
1448.142009 | 100 | 322.2607 | 300 | 321.4751 | 389.2854863 | 3.892854863 | 4.82714003 | 0.7706426532 | LOF | 3.214751195 | 4.493696584 | 1.002443814 | LOF | same | 140 | 139.9941651
2179.476726 | 30 | 181.674 | 200 | 363.8676 | 356.86 | 11.89533333 | 10.89738363 | 0.5604438715 | LOF | 12.12891997 | 11.99663339 | 0.4992860857 | LOF | same | 1000 | 279.9992662
821.8628601 | 30.66667 | 91.12463 | 70 | 108.1796 | 46 | 1.499999837 | 11.740898 | 1.52173913 | keyhole | 3.527594411 | 9.019107677 | 0.8423459994 | LOF | not same | 1000 | 104.5846704
2173.328117 | 50 | 396.7031 | 399.5685256 | 374.9522 | 380 | 7.6 | 5.439187468 | 1.05149612 | LOF | 7.499044027 | 5.478475474 | 1.058009748 | LOF | same | 250 | 262.3562142
504.5491061 | 50 | 107.8885 | 80 | 71.24572 | 25 | 0.5 | 6.306863826 | 3.2 | keyhole | 1.424914414 | 4.676578457 | 1.514315726 | keyhole | same | 200 | 50.8464721
247.529182 | 100 | 282.6669 | 294.6014379 | 277.6843 | 247.529182 | 2.47529182 | 0.840217155 | 1.190168511 | balling | 2.776842979 | 0.87569204 | 1.01794352 | balling | same | 80 | 15.57295578
210.4770204 | 50 | 34.10261 | 20 | 18.30421 | 20 | 0.4 | 10.52385102 | 1 | keyhole | 0.3660841606 | 6.171873893 | 1.863102293 | keyhole | same | 250 | 22.14083062
2219.421593 | 50 | 421.5618 | 390 | 460.5345 | 310 | 6.2 | 5.690824597 | 1.258064516 | LOF | 9.210690945 | 5.264759581 | 0.9153750036 | LOF | same | 130 | 223.9990042
954.1620409 | 40 | 144.5179 | 140 | 57.75026 | 232.2 | 5.805 | 6.815443149 | 0.6029285099 | LOF | 1.443756509 | 6.602381794 | 2.502462361 | keyhole | not same | 1230.661041 | 150.718483
749.1794493 | 50 | 174.9538 | 170 | 110.7415 | 90 | 1.8 | 4.406937937 | 1.888888889 | Desired | 2.214830133 | 4.282155948 | 1.579839429 | Desired | same | 180 | 81.01625163
150.385497 | 30 | 18.05552 | 15 | 9.911732 | 20 | 0.6666666667 | 10.0256998 | 0.75 | keyhole | 0.3303910661 | 8.329057231 | 1.821631633 | keyhole | same | 370 | 17.20708876
1635.852703 | 50 | 152.1713 | 220 | 252.2607 | 227.71 | 4.5542 | 7.435694105 | 0.9661411444 | LOF | 5.045213295 | 10.75007505 | 0.6032303224 | LOF | same | 1000 | 209.9863223
950.3455186 | 50 | 228.1049 | 260 | 170.8244 | 90 | 1.8 | 3.655175072 | 2.888888889 | Desired | 3.4164877 | 4.166264992 | 1.335318223 | LOF | not same | 100 | 83.79339134
1338.989516 | 33.33333 | 118.5423 | 100 | 164.8688 | 50 | 1.50000015 | 13.38989516 | 2 | Desired | 4.946065757 | 11.29545669 | 0.7190097737 | LOF | not same | 1500 | 174.6256617
2825.997368 | 30 | 218.3582 | 275 | 584.5921 | 721.57 | 24.05233333 | 10.27635407 | 0.3811134055 | LOF | 19.48640304 | 12.94202826 | 0.3735222471 | LOF | same | 700 | 350
1177.638726 | 75 | 148.3125 | 150 | 154.5471 | 159 | 2.12 | 7.85092484 | 0.9433962264 | LOF | 2.060628439 | 7.940252925 | 0.9596586662 | LOF | same | 400 | 139.9200748
1989.488485 | 50 | 367.9294 | 330 | 323.3737 | 340 | 6.8 | 6.028752985 | 0.9705882353 | LOF | 6.467473906 | 5.407256023 | 1.137783961 | LOF | same | 280 | 244.5308394
893.6194574 | 50 | 163.3903 | 150 | 127.9003 | 106 | 2.12 | 5.957463049 | 1.41509434 | LOF | 2.558006828 | 5.469231279 | 1.277481512 | LOF | same | 300 | 103.9556191
696.2702038 | 50 | 109.1109 | 50 | 64.09124 | 19 | 0.38 | 13.92540408 | 2.631578947 | keyhole | 1.281824787 | 6.381306703 | 1.702431013 | keyhole | same | 700 | 90.44381012
2414.924408 | 30 | 204.5202 | 210 | 533.9185 | 623.71 | 20.79033333 | 11.49964004 | 0.3366949384 | LOF | 17.79728395 | 11.80775489 | 0.3830550808 | LOF | same | 500 | 280
1400.690842 | 100 | 346.4436 | 350 | 364.7845 | 430.9817976 | 4.309817976 | 4.001973834 | 0.8120992625 | LOF | 3.647845399 | 4.043056378 | 0.9497210584 | LOF | same | 80 | 104.9998128
426.0178616 | 50 | 92.75295 | 100 | 49.61453 | 60 | 1.2 | 4.260178616 | 1.666666667 | keyhole | 0.9922905462 | 4.593038554 | 1.869471545 | keyhole | same | 220 | 46.93135626
1358.961982 | 50 | 267.6786 | 290 | 186.7845 | 235 | 4.7 | 4.6860758 | 1.234042553 | LOF | 3.735690423 | 5.076841951 | 1.433087739 | LOF | same | 340 | 170.5913465
162.5962215 | 30 | 20.92871 | 25 | 11.38071 | 20 | 0.6666666667 | 6.50384886 | 1.25 | keyhole | 0.3793570354 | 7.769050409 | 1.838963512 | keyhole | same | 340 | 18.23816246
2899.800405 | 100 | 224.1649 | 250 | 638.3623 | 799.29 | 7.9929 | 11.59920162 | 0.3127775901 | LOF | 6.383623261 | 12.93601284 | 0.3511562639 | LOF | same | 600 | 350
1167.269864 | 50 | 129.21 | 120 | 198.1841 | 265.86 | 5.3172 | 9.727248867 | 0.4513653803 | LOF | 3.963682347 | 9.033899494 | 0.6519693388 | LOF | same | 600 | 139.9968754
2095.142486 | 30 | 354.4072 | 380 | 467.3876 | 500 | 16.66666667 | 5.513532858 | 0.76 | LOF | 15.57958672 | 5.911681646 | 0.7582725551 | LOF | same | 100 | 174.9999985
648.4448083 | 30 | 91.45708 | 120 | 33.78825 | 160.22 | 5.340666667 | 5.403706736 | 0.748970166 | LOF | 1.126275001 | 7.090154088 | 2.706771807 | keyhole | not same | 1344.086022 | 110.7506851
1440.400024 | 50 | 320.2502 | 345 | 306.525 | 310.4310396 | 6.208620792 | 4.175072533 | 1.111357938 | LOF | 6.130500149 | 4.497733281 | 1.044776776 | LOF | same | 200 | 157.4440302
1932.145851 | 50 | 352.1554 | 320 | 290.7351 | 340 | 6.8 | 6.037955784 | 0.9411764706 | LOF | 5.814701862 | 5.48662889 | 1.211258574 | LOF | same | 340 | 243.584398
3266.529446 | 50 | 232.4003 | 300 | 614.0515 | 335.14 | 6.7028 | 10.88843149 | 0.8951482962 | LOF | 12.28102997 | 14.05561609 | 0.3784703795 | LOF | same | 1000 | 419.9999982
2322.298816 | 50 | 197.141 | 250 | 478.4578 | 532.57 | 10.6514 | 9.289195264 | 0.46942186 | LOF | 9.569155778 | 11.77988984 | 0.4120341785 | LOF | same | 600 | 279.9999999
192.1343165 | 50 | 28.73613 | 20 | 15.43657 | 20 | 0.4 | 9.606715825 | 1 | keyhole | 0.3087314039 | 6.686157493 | 1.861562087 | keyhole | same | 280 | 20.68456538
1684.787015 | 50 | 310.2138 | 260 | 355.1695 | 390 | 7.8 | 6.479950058 | 0.6666666667 | LOF | 7.103390238 | 5.431050753 | 0.873424695 | LOF | same | 100 | 139.9999504
1856.895105 | 50 | 354.3109 | 280 | 308.2759 | 310 | 6.2 | 6.631768232 | 0.9032258065 | LOF | 6.165517803 | 5.240863508 | 1.149330579 | LOF | same | 250 | 223.6308735
1076.841766 | 100 | 174.7263 | 160 | 133.7416 | 34 | 0.34 | 6.730261038 | 4.705882353 | keyhole | 1.337415942 | 6.163021688 | 1.306446711 | keyhole | same | 500 | 136.4984225
1177.629053 | 100 | 271.1704 | 300 | 221.5075 | 130 | 1.3 | 3.925430177 | 2.307692308 | keyhole | 2.215074573 | 4.342764655 | 1.2242042 | LOF | not same | 100 | 104.9424857
2171.948303 | 30 | 214.4405 | 200 | 303.7351 | 430 | 14.33333333 | 10.85974152 | 0.4651162791 | LOF | 10.12450303 | 10.12844287 | 0.706011592 | LOF | same | 800 | 279.9666888
1186.149255 | 50 | 307.6555 | 300 | 277.6702 | 304.9226876 | 6.098453752 | 3.95383085 | 0.9838559484 | LOF | 5.553403909 | 3.855446877 | 1.10798875 | LOF | same | 170 | 122.4145151
365.8152454 | 50 | 152.0472 | 150 | 96.19283 | 125.7097063 | 2.514194126 | 2.438768303 | 1.193225284 | LOF | 1.923856593 | 2.405931786 | 1.580650273 | Desired | not same | 320 | 42.46425709
1214.576083 | 50 | 135.0581 | 135 | 220.6582 | 287.71 | 5.7542 | 8.996859874 | 0.469222481 | LOF | 4.413163603 | 8.992991447 | 0.6120691811 | LOF | same | 500 | 139.9996331
1037.403897 | 50 | 161.6497 | 150 | 117.3361 | 47 | 0.94 | 6.91602598 | 3.191489362 | keyhole | 2.346721381 | 6.417602912 | 1.377664599 | LOF | not same | 600 | 133.5249799
2072.439944 | 50 | 371.344 | 350 | 317.3882 | 380 | 7.6 | 5.921256983 | 0.9210526316 | LOF | 6.347763238 | 5.580917369 | 1.169999396 | LOF | same | 340 | 261.4503822
1131.816876 | 50 | 221.2453 | 220 | 137.3435 | 200 | 4 | 5.144622164 | 1.1 | LOF | 2.74687084 | 5.115664194 | 1.610890029 | Desired | not same | 400 | 144.1899974
2031.08395 | 100 | 358.2336 | 370 | 290.4117 | 380 | 3.8 | 5.489416081 | 0.9736842105 | LOF | 2.904116956 | 5.669718843 | 1.233537193 | LOF | same | 400 | 260.0970436
1767.60826 | 50 | 288.9145 | 330 | 382.5069 | 165 | 3.3 | 5.356388667 | 2 | Desired | 7.650137438 | 6.118100888 | 0.7553185421 | LOF | not same | 100 | 139.9999986
1312.274798 | 100 | 306.0502 | 340 | 267.114 | 273.3905829 | 2.733905829 | 3.859631759 | 1.243641959 | LOF | 2.671139776 | 4.287776743 | 1.145766208 | LOF | same | 290 | 156.841684
676.6609922 | 50 | 122.6553 | 100 | 81.07541 | 40 | 0.8 | 6.766609922 | 2.5 | keyhole | 1.621508121 | 5.51676872 | 1.512854744 | Desired | not same | 400 | 82.59598746

## Sheet6
Sure, here are the results in tabular form:
¦ Cross Validation (cv) ¦ Best Hyperparameters ¦ Mean RMSE ¦ R-squared ¦
¦------------------------¦---------------------------------------------¦-----------------¦-----------------¦
¦ 3 ¦ {'max_depth': 10, 'min_samples_leaf': 1, 'min_samples_split': 2, 'n_estimators': 50} ¦ 45.11 ¦ 0.9844 ¦
¦ 5 ¦ {'max_depth': None, 'min_samples_leaf': 1, 'min_samples_split': 2, 'n_estimators': 50} ¦ 40.70 ¦ 0.9832 ¦
¦ 7 ¦ {'max_depth': None, 'min_samples_leaf': 1, 'min_samples_split': 2, 'n_estimators': 50} ¦ 41.02 ¦ 0.9832 ¦
¦ 10 ¦ {'max_depth': 10, 'min_samples_leaf': 1, 'min_samples_split': 2, 'n_estimators': 100} ¦ 37.22 ¦ 0.9846 ¦
¦ 15 ¦ {'max_depth': None, 'min_samples_leaf': 1, 'min_samples_split': 2, 'n_estimators': 50} ¦ 35.87 ¦ 0.9832 ¦

## models
ML models | Width |  | Depth |  | Length |  | ML models
| RMSE | R^2 | RMSE | R^2 | RMSE | R^2
Random Forest ‘RF’ | 32.27 | 0.89 | 40.51 | 0.96 | 58.3 | 0.99 | Random Forest ‘RF’
GaussIan process model (‘GPR’) | 39.17 | 0.9 | 31.72 | 0.97 | 7.14 | 0.99 | GaussIan process model (‘GPR’)
Support Vector Machine (‘SVR’) | 56.35 | 0.79 | 79.31 | 0.81 | 438.04 | 0.66 | Support Vector Machine (‘SVR’)
Ridge linear regression | 38.96 | 0.9 | 75.9 | 0.82 | 13.8 | 0.99 | Ridge linear regression
Lasso linear regression | 38.2 | 0.9 | 75.9 | 0.82 | 13.84 | 0.99 | Lasso linear regression
Gradient boosting trees | 40.75 | 0.89 | 29.19 | 0.97 | 35.62 | 0.97 | Gradient boosting trees
Neural network | 32 | 0.88 | 39 | 0.82 | 45 | 0.78 | Neural network
XGBoost | 39.88 | 0.89 | 28.85 | 0.97 | 51.01 | 0.99 | XGBoost
Adaboost | 48.76 | 0.84 | 54.96 | 0.91 | 67.92 | 0.99 | Adaboost
KNN | 45 | 0.86 | 69.13 | 0.85 | 109.32 | 0.97 | KNN
Elastic net | 48.76 | 0.84 | 75.97 | 0.82 | 15.75 | 0.99 | Elastic net
catboost | 41.077 | 0.89 | 38.55 | 0.95 | 56.7 | 0.99 | catboost
ML models | Width |  | Depth |  | Length
| RMSE | R^2 | RMSE | R^2 | RMSE | R^2
Random Forest ‘RF’ | 74.55 | 0.74 | 85.12 | 0.77 | 232.61 | 0.93
GaussIan process model (‘GPR’) | 78.55 | 0.59 | 99.69 | 0.7 | 217.49 | 0.91
Support Vector Machine (‘SVR’) | 98.36 | 0.37 | 118.37 | 0.58 | 264.23 | 0.87
Ridge linear regression | 101.1 | 0.33 | 110.01 | 0.64 | 217.49 | 0.91
Lasso linear regression | 100.49 | 0.34 | 110.04 | 0.64 | 217.32 | 0.91
Gradient boosting trees | 55.65 | 0.79 | 82.25 | 0.79 | 114.64 | 0.97
Neural network | 141.0724068 | 0.63 | 117.38 | 0.79 | 187.05 | 0.98
XGBoost | 55.7 | 0.79 | 84.85 | 0.78 | 104.16 | 0.98
Adaboost | 86.48 | 0.51 | 100.23 | 0.7 | 292.12 | 0.85
KNN | 83.44 | 0.54 | 106.076 | 0.66 | 193.1 | 0.93
Elastic net | 101.74 | 0.32 | 110.55 | 0.63 | 217.96 | 0.91
catboost | 55.04 | 0.8 | 82.64 | 0.79 | 106.19 | 0.98
|  | ML models | Length
|  |  | RMSE | R^2
|  | Random Forest ‘RF’ | 58.3 | 0.99
|  | GaussIan process model (‘GPR’) | 7.14 | 0.99
|  | Support Vector Machine (‘SVR’) | 438.04 | 0.66
|  | Ridge linear regression | 13.8 | 0.99
|  | Lasso linear regression | 13.84 | 0.99
|  | Gradient boosting trees | 35.62 | 0.97
|  | Neural network | 45 | 0.78
|  | XGBoost | 51.01 | 0.99
|  | Adaboost | 67.92 | 0.99
|  | KNN | 109.32 | 0.97
|  | Elastic net | 15.75 | 0.99
|  | catboost | 56.7 | 0.99
|  | ML models | Length
|  |  | RMSE | R^2
|  | Random Forest ‘RF’ | 232.61 | 0.93
|  | GaussIan process model (‘GPR’) | 217.49 | 0.91
|  | Support Vector Machine (‘SVR’) | 264.23 | 0.87
|  | Ridge linear regression | 217.49 | 0.91
|  | Lasso linear regression | 217.32 | 0.91
|  | Gradient boosting trees | 114.64 | 0.97
|  | Neural network | 187.05 | 0.98
|  | XGBoost | 104.16 | 0.98
|  | Adaboost | 292.12 | 0.85
|  | KNN | 193.1 | 0.93
|  | Elastic net | 217.96 | 0.91
|  | catboost | 106.19 | 0.98

## Sheet4
Power | Velocity | layer thickness | beam D | meltpool shape | density kg/m^3 | conductivity w/m.k | specific heat J/kg.k | absorptivity | ref
20 | 2800 | 10 | 15 | 0 | 7800 | 16.3 | 500 | 0.5332173716 | https://www.sciencedirect.com/science/article/abs/pii/S003039921830851X
20 | 2400 | 10 | 15 | 0 | 7800 | 16.3 | 500 | 0.5686813903 | https://doi.org/10.1155/2019/9451406
20 | 2000 | 10 | 15 | 4 | 7800 | 16.3 | 500 | 0.6060337439 |  | 0= lof
20 | 1600 | 10 | 15 | 4 | 7800 | 16.3 | 500 | 0.6431225137 |  | 1= desired
20 | 1200 | 10 | 15 | 4 | 7800 | 16.3 | 500 | 0.6753648896 |  | 2=keyhole
20 | 800 | 10 | 15 | 4 | 7800 | 16.3 | 500 | 0.6953785022 |  | 3=balling
20 | 400 | 10 | 15 | 4 | 7800 | 16.3 | 500 | 0.6999694882 |  | 4=discontinous
260 | 1300 | 50 | 50 | 5 | 7800 | 16.3 | 500 | 0.6811517501 | https://doi.org/10.3390/mi15020170 | 5=thin continous
260 | 1470 | 50 | 50 | 5 | 7800 | 16.3 | 500 | 0.6713703756 |  | 6 = spatter
620 | 2070 | 50 | 50 | 3 | 7800 | 16.3 | 500 | 0.6968800375 |  | 7 = continous but unstable
440 | 1470 | 50 | 50 | 3 | 7800 | 16.3 | 500 | 0.696868899 |  | 8 continous but stable
260 | 2200 | 50 | 50 | 6 | 7800 | 16.3 | 500 | 0.6173061925
200 | 850 | 30 | 90 | 2 | 7800 | 16.3 | 500 | 0.5115999688 | https://www.sciencedirect.com/science/article/abs/pii/S221486041630313X
200 | 1000 | 30 | 90 | 2 | 7800 | 16.3 | 500 | 0.4706052201
200 | 1600 | 30 | 90 | 0 | 7800 | 16.3 | 500 | 0.3514408629
100 | 200 | 75 | 55 | 2 | 7800 | 16.3 | 500 | 0.6996003739 | https://www.sciencedirect.com/science/article/abs/pii/S2214860420308691
100 | 300 | 75 | 55 | 1 | 7800 | 16.3 | 500 | 0.6951827201
200 | 300 | 75 | 55 | 2 | 7800 | 16.3 | 500 | 0.6999668483 | https://www.sciencedirect.com/science/article/abs/pii/S2214860420308691
200 | 400 | 75 | 55 | 2 | 7800 | 16.3 | 500 | 0.6996003739
200 | 600 | 75 | 55 | 1 | 7800 | 16.3 | 500 | 0.6951827201
300 | 1937.984496 | 40 | 116 | 2 | 7800 | 16.3 | 500 | 0.2837504828 | https://www.tandfonline.com/doi/abs/10.1080/2374068X.2018.1535643?journalCode=tmpt29
300 | 1344.086022 | 40 | 116 | 2 | 7800 | 16.3 | 500 | 0.3691689505
300 | 1054.852321 | 40 | 116 | 2 | 7800 | 16.3 | 500 | 0.4306242372
350 | 2260.981912 | 40 | 116 | 2 | 7800 | 16.3 | 500 | 0.2837504828 | https://www.tandfonline.com/doi/abs/10.1080/2374068X.2018.1535643?journalCode=tmpt29
350 | 1568.100358 | 40 | 116 | 2 | 7800 | 16.3 | 500 | 0.3691689506
350 | 1230.661041 | 40 | 116 | 2 | 7800 | 16.3 | 500 | 0.4306242373
60 | 0.6 | 25 | 45 | 1 | 7800 | 16.3 | 500 | 0.7 | https://link.springer.com/article/10.1007/s00170-020-06196-8
65 | 0.6 | 25 | 45 | 1 | 7800 | 16.3 | 500 | 0.7 | https://link.springer.com/article/10.1007/s00170-020-06196-8
70 | 0.6 | 25 | 45 | 2 | 7800 | 16.3 | 500 | 0.7 | https://link.springer.com/article/10.1007/s00170-020-06196-8
200 | 100 | 50 | 78 | 2 | 7800 | 16.3 | 500 | 0.699999752 | https://www.sciencedirect.com/science/article/abs/pii/S003039921830851X
250 | 100 | 50 | 78 | 2 | 7800 | 16.3 | 500 | 0.6999999939 | https://www.sciencedirect.com/science/article/abs/pii/S003039921830851X
300 | 100 | 50 | 78 | 2 | 7800 | 16.3 | 500 | 0.6999999999 | https://www.sciencedirect.com/science/article/abs/pii/S003039921830851X
200 | 850 | 30 | 90 | 2 | 7800 | 16.3 | 500 | 0.5115999688 | https://www.sciencedirect.com/science/article/abs/pii/S221486041630313X
200 | 1000 | 30 | 90 | 2 | 7800 | 16.3 | 500 | 0.4706052201
200 | 1600 | 30 | 90 | 0 | 7800 | 16.3 | 500 | 0.3514408629
100 | 200 | 75 | 55 | 2 | 7800 | 16.3 | 500 | 0.6996003739 | https://www.sciencedirect.com/science/article/abs/pii/S2214860420308691
100 | 300 | 75 | 55 | 1 | 7800 | 16.3 | 500 | 0.6951827201
200 | 300 | 75 | 55 | 2 | 7800 | 16.3 | 500 | 0.6999668483 | https://www.sciencedirect.com/science/article/abs/pii/S2214860420308691
200 | 600 | 75 | 55 | 1 | 7800 | 16.3 | 500 | 0.6951827201 | https://www.sciencedirect.com/science/article/abs/pii/S2214860420308691
300 | 1937.984496 | 40 | 116 | 2 | 7800 | 16.3 | 500 | 0.2837504828 | https://www.tandfonline.com/doi/abs/10.1080/2374068X.2018.1535643?journalCode=tmpt29
300 | 1344.086022 | 40 | 116 | 2 | 7800 | 16.3 | 500 | 0.3691689505
300 | 1054.852321 | 40 | 116 | 2 | 7800 | 16.3 | 500 | 0.4306242372
350 | 2260.981912 | 40 | 116 | 2 | 7800 | 16.3 | 500 | 0.2837504828 | https://www.tandfonline.com/doi/abs/10.1080/2374068X.2018.1535643?journalCode=tmpt29
350 | 1568.100358 | 40 | 116 | 2 | 7800 | 16.3 | 500 | 0.3691689506
350 | 1230.661041 | 40 | 116 | 2 | 7800 | 16.3 | 500 | 0.4306242373
60 | 0.6 | 25 | 45 | 1 | 7800 | 16.3 | 500 | 0.7 | https://link.springer.com/article/10.1007/s00170-020-06196-8
65 | 0.6 | 25 | 45 | 1 | 7800 | 16.3 | 500 | 0.7 | https://link.springer.com/article/10.1007/s00170-020-06196-8
70 | 0.6 | 25 | 45 | 2 | 7800 | 16.3 | 500 | 0.7 | https://link.springer.com/article/10.1007/s00170-020-06196-8
200 | 100 | 50 | 78 | 2 | 7800 | 16.3 | 500 | 0.699999752 | https://www.sciencedirect.com/science/article/abs/pii/S2214860420308691
250 | 100 | 50 | 78 | 2 | 7800 | 16.3 | 500 | 0.6999999939 | https://www.sciencedirect.com/science/article/abs/pii/S003039921830851X
300 | 100 | 50 | 78 | 2 | 7800 | 16.3 | 500 | 0.6999999999 | https://www.sciencedirect.com/science/article/abs/pii/S003039921830851X
20 | 2800 | 10 | 15 | 0 | 7800 | 16.3 | 500 | 0.5332173716 | https://doi.org/10.1155/2019/9451406
20 | 2400 | 10 | 15 | 0 | 7800 | 16.3 | 500 | 0.5686813903
20 | 2000 | 10 | 15 | 4 | 7800 | 16.3 | 500 | 0.6060337439
20 | 1600 | 10 | 15 | 4 | 7800 | 16.3 | 500 | 0.6431225137
20 | 1200 | 10 | 15 | 4 | 7800 | 16.3 | 500 | 0.6753648896
20 | 800 | 10 | 15 | 4 | 7800 | 16.3 | 500 | 0.6953785022
20 | 400 | 10 | 15 | 4 | 7800 | 16.3 | 500 | 0.6999694882
30 | 2800 | 10 | 15 | 4 | 7800 | 16.3 | 500 | 0.6185901038 | https://doi.org/10.1155/2019/9451406
30 | 2400 | 10 | 15 | 4 | 7800 | 16.3 | 500 | 0.6431225137
30 | 2000 | 10 | 15 | 4 | 7800 | 16.3 | 500 | 0.6655722322
30 | 1600 | 10 | 15 | 4 | 7800 | 16.3 | 500 | 0.6837870676
30 | 1200 | 10 | 15 | 4 | 7800 | 16.3 | 500 | 0.6953785022
30 | 800 | 10 | 15 | 4 | 7800 | 16.3 | 500 | 0.6996244869
30 | 400 | 10 | 15 | 4 | 7800 | 16.3 | 500 | 0.6999997986
40 | 2800 | 10 | 15 | 4 | 7800 | 16.3 | 500 | 0.6602622212 | https://doi.org/10.1155/2019/9451406
40 | 2400 | 10 | 15 | 4 | 7800 | 16.3 | 500 | 0.6753648896
40 | 2000 | 10 | 15 | 4 | 7800 | 16.3 | 500 | 0.6873862039
40 | 1600 | 10 | 15 | 4 | 7800 | 16.3 | 500 | 0.6953785022
40 | 1200 | 10 | 15 | 4 | 7800 | 16.3 | 500 | 0.6991330162
40 | 800 | 10 | 15 | 4 | 7800 | 16.3 | 500 | 0.6999694882
40 | 400 | 10 | 15 | 7 | 7800 | 16.3 | 500 | 0.6999999987
50 | 2800 | 10 | 15 | 4 | 7800 | 16.3 | 500 | 0.6806032051 | https://doi.org/10.1155/2019/9451406
50 | 2400 | 10 | 15 | 4 | 7800 | 16.3 | 500 | 0.6893298965
50 | 2000 | 10 | 15 | 4 | 7800 | 16.3 | 500 | 0.6953785022
50 | 1600 | 10 | 15 | 4 | 7800 | 16.3 | 500 | 0.6986826417
50 | 1200 | 10 | 15 | 7 | 7800 | 16.3 | 500 | 0.6998373556
50 | 800 | 10 | 15 | 7 | 7800 | 16.3 | 500 | 0.6999975208
60 | 2800 | 10 | 15 | 0 | 7800 | 16.3 | 500 | 0.6905320412 | https://doi.org/10.1155/2019/9451406
60 | 2400 | 10 | 15 | 7 | 7800 | 16.3 | 500 | 0.6953785022
60 | 2000 | 10 | 15 | 7 | 7800 | 16.3 | 500 | 0.6983067554
60 | 1600 | 10 | 15 | 7 | 7800 | 16.3 | 500 | 0.6996244869
60 | 1200 | 10 | 15 | 7 | 7800 | 16.3 | 500 | 0.6999694882
60 | 800 | 10 | 15 | 8 | 7800 | 16.3 | 500 | 0.6999997986
60 | 400 | 10 | 15 | 8 | 7800 | 16.3 | 500 | 0.7
70 | 2800 | 10 | 15 | 0 | 7800 | 16.3 | 500 | 0.6953785022 | https://link.springer.com/article/10.1007/s00170-020-06196-8
70 | 2400 | 10 | 15 | 7 | 7800 | 16.3 | 500 | 0.6979983098
70 | 2000 | 10 | 15 | 8 | 7800 | 16.3 | 500 | 0.6993796217
70 | 1600 | 10 | 15 | 8 | 7800 | 16.3 | 500 | 0.69989296
70 | 1200 | 10 | 15 | 8 | 7800 | 16.3 | 500 | 0.6999942761
70 | 800 | 10 | 15 | 8 | 7800 | 16.3 | 500 | 0.6999999836
70 | 400 | 10 | 15 | 8 | 7800 | 16.3 | 500 | 0.7
80 | 2800 | 10 | 15 | 7 | 7800 | 16.3 | 500 | 0.6977441556 | https://doi.org/10.1155/2019/9451406
80 | 2400 | 10 | 15 | 7 | 7800 | 16.3 | 500 | 0.6991330162
80 | 2000 | 10 | 15 | 8 | 7800 | 16.3 | 500 | 0.6997727031
80 | 1600 | 10 | 15 | 8 | 7800 | 16.3 | 500 | 0.6999694882
80 | 1200 | 10 | 15 | 8 | 7800 | 16.3 | 500 | 0.6999989262
80 | 800 | 10 | 15 | 8 | 7800 | 16.3 | 500 | 0.6999999987
90 | 2800 | 10 | 15 | 7 | 7800 | 16.3 | 500 | 0.6988988778 | https://doi.org/10.1155/2019/9451406
90 | 2400 | 10 | 15 | 8 | 7800 | 16.3 | 500 | 0.6996244869
90 | 2000 | 10 | 15 | 8 | 7800 | 16.3 | 500 | 0.699916722
90 | 1600 | 10 | 15 | 8 | 7800 | 16.3 | 500 | 0.6999913026
90 | 1200 | 10 | 15 | 8 | 7800 | 16.3 | 500 | 0.6999997986
90 | 800 | 10 | 15 | 8 | 7800 | 16.3 | 500 | 0.6999999999
90 | 400 | 10 | 15 | 8 | 7800 | 16.3 | 500 | 0.7
100 | 2800 | 10 | 15 | 8 | 7800 | 16.3 | 500 | 0.6994625205 | https://doi.org/10.1155/2019/9451406
100 | 2400 | 10 | 15 | 8 | 7800 | 16.3 | 500 | 0.6998373556
100 | 2000 | 10 | 15 | 8 | 7800 | 16.3 | 500 | 0.6999694882
100 | 1600 | 10 | 15 | 8 | 7800 | 16.3 | 500 | 0.6999975208
100 | 1200 | 10 | 15 | 8 | 7800 | 16.3 | 500 | 0.6999999622
100 | 800 | 10 | 15 | 8 | 7800 | 16.3 | 500 | 0.7
260 | 520 | 50 | 50 | 8 | 7800 | 16.3 | 500 | 0.699916722 | https://doi.org/10.3390/mi15020170
260 | 870 | 50 | 50 | 8 | 7800 | 16.3 | 500 | 0.6968422371
260 | 1300 | 50 | 50 | 5 | 7800 | 16.3 | 500 | 0.6811517501
260 | 1470 | 50 | 50 | 5 | 7800 | 16.3 | 500 | 0.6713703756
260 | 2200 | 50 | 50 | 6 | 7800 | 16.3 | 500 | 0.6173061925
800 | 2670 | 50 | 50 | 6 | 7800 | 16.3 | 500 | 0.696886153 | https://doi.org/10.3390/mi15020170
620 | 1470 | 50 | 50 | 3 | 7800 | 16.3 | 500 | 0.6996575647 | https://doi.org/10.3390/mi15020170
50 | 50 | 50 | 80 | 0 | 7800 | 16.3 | 500 | 0.6993987852 | https://doi.org/10.3390%2Fs23249793
60 | 60 | 50 | 80 | 0 | 7800 | 16.3 | 500 | 0.6993987852 | https://doi.org/10.3390%2Fs23249793
70 | 70 | 50 | 80 | 0 | 7800 | 16.3 | 500 | 0.6993987852 | https://link.springer.com/article/10.1007/s00170-020-06196-8
120 | 28.8 | 50 | 80 | 0 | 7800 | 16.3 | 500 | 0.7 | https://doi.org/10.3390%2Fs23249793
125 | 30 | 50 | 80 | 0 | 7800 | 16.3 | 500 | 0.7 | https://doi.org/10.3390%2Fs23249793
130 | 31.2 | 50 | 80 | 0 | 7800 | 16.3 | 500 | 0.7
180 | 18 | 50 | 80 | 0 | 7800 | 16.3 | 500 | 0.7
200 | 20 | 50 | 80 | 0 | 7800 | 16.3 | 500 | 0.7 | https://doi.org/10.3390%2Fs23249793
220 | 22 | 50 | 80 | 0 | 7800 | 16.3 | 500 | 0.7

## roughness
D micro m | P | v | beam D | t | H J/m | pool aspect ratio | E J/m^3 | Ma , N | theta radians | R_a , micro m | Refs
16.6 | 100 | 300 | 0.18 | 0.03 | 333.33 | 5.41 | 71036269 | 2.71e-05 | 1.22 | 11.88 | https://lirias.kuleuven.be/1580214?limo=0
16.6 | 100 | 375 | 0.18 | 0.03 | 267.67 | 5.88 | 71036269 | 2.39e-05 | 1.22 | 12.55
16.6 | 100 | 450 | 0.18 | 0.03 | 222.22 | 5.69 | 71036269 | 2.12e-05 | 1.22 | 12.88
16.6 | 100 | 525 | 0.18 | 0.03 | 190.48 | 5.69 | 71036269 | 1.96e-05 | 1.22 | 14.18
16.6 | 100 | 300 | 0.18 | 0.04 | 333.33 | 4.64 | 71036269 | 3.6e-05 | 1.22 | 14.6
16.6 | 100 | 375 | 0.18 | 0.04 | 266.67 | 4.84 | 71036269 | 3.27e-05 | 1.22 | 15.16
16.6 | 100 | 450 | 0.18 | 0.04 | 222.22 | 5.07 | 71036269 | 2.94e-05 | 1.22 | 16.14
16.6 | 100 | 525 | 0.18 | 0.04 | 190.48 | 5.32 | 71036269 | 2.43e-05 | 1.22 | 18.17
28 | 100 | 300 | 0.18 | 0.03 | 333.33 | 5.89 | 71036269 | 2.89e-05 | 1.22 | 12.25
28 | 100 | 375 | 0.18 | 0.03 | 266.67 | 5.88 | 71036269 | 2.47e-05 | 1.22 | 13.98
28 | 100 | 450 | 0.18 | 0.03 | 222.22 | 5.69 | 71036269 | 2.13e-05 | 1.22 | 14.4
28 | 100 | 525 | 0.18 | 0.03 | 190.48 | 5.69 | 71036269 | 2e-05 | 1.22 | 16.47
17 | 100 | 250 | 0.07 | 0.03 | 400 | 3.44 | 71036269 | 5.6e-05 | 1.22 | 9.24 | https://www.emerald.com/insight/content/doi/10.1108/RPJ-06-2015-0078
17 | 100 | 400 | 0.07 | 0.03 | 250 | 3.79 | 71036269 | 4.93e-05 | 1.22 | 9.46
17 | 100 | 550 | 0.07 | 0.03 | 181.82 | 4.31 | 71036269 | 3.88e-05 | 1.22 | 13.04
17 | 100 | 700 | 0.07 | 0.03 | 142.86 | 4.91 | 71036269 | 3.47e-05 | 1.22 | 13.64
17 | 120 | 300 | 0.07 | 0.03 | 400 | 3.76 | 71036269 | 8.16e-05 | 1.22 | 10.65
17 | 120 | 500 | 0.07 | 0.03 | 240 | 4.78 | 71036269 | 6.76e-05 | 1.22 | 8.82
17 | 120 | 700 | 0.07 | 0.03 | 171.43 | 5.31 | 71036269 | 5.7e-05 | 1.22 | 12.53
17 | 120 | 900 | 0.07 | 0.03 | 133.33 | 5.82 | 71036269 | 4.31e-05 | 1.22 | 13.76
17 | 150 | 350 | 0.07 | 0.03 | 428.57 | 4.47 | 71036269 | 0.000119 | 1.22 | 5.26
17 | 150 | 400 | 0.07 | 0.03 | 375 | 4.66 | 71036269 | 0.000116 | 1.22 | 4.79
17 | 150 | 450 | 0.07 | 0.03 | 333.33 | 4.91 | 71036269 | 0.000115 | 1.22 | 6.32
17 | 150 | 500 | 0.07 | 0.03 | 300 | 5.02 | 71036269 | 0.000111 | 1.22 | 7.62
17 | 150 | 550 | 0.07 | 0.03 | 272.73 | 5.26 | 71036269 | 0.000107 | 1.22 | 8.43
17 | 150 | 600 | 0.07 | 0.03 | 250 | 5.55 | 71036269 | 9.52e-05 | 1.22 | 8.21
17 | 150 | 700 | 0.07 | 0.03 | 214.29 | 6 | 71036269 | 8.83e-05 | 1.22 | 10.28
17 | 150 | 800 | 0.07 | 0.03 | 187.5 | 6.15 | 71036269 | 8.37e-05 | 1.22 | 12.09
17 | 150 | 1000 | 0.07 | 0.03 | 150 | 6.86 | 71036269 | 6.51e-05 | 1.22 | 13.05
17 | 150 | 1300 | 0.07 | 0.03 | 115.38 | 7.48 | 71036269 | 5.28e-05 | 1.22 | 13.89
26 | 180 | 500 | 0.08 | 0.02 | 360 | 6.06 | 71036269 | 8.19e-05 | 1.22 | 5.8 | https://doi.org/10.1016/j.optlastec.2021.107246
26 | 180 | 600 | 0.08 | 0.025 | 300 | 6.13 | 71036269 | 9.77e-05 | 1.22 | 7.98
26 | 180 | 700 | 0.08 | 0.03 | 257.14 | 6.44 | 71036269 | 9.53e-05 | 1.22 | 10.73
26 | 180 | 800 | 0.08 | 0.035 | 225 | 6.56 | 71036269 | 8.34e-05 | 1.22 | 14.87
26 | 200 | 500 | 0.08 | 0.025 | 400 | 5.77 | 71036269 | 0.000139 | 1.22 | 9.01
26 | 200 | 600 | 0.08 | 0.02 | 333.33 | 6.81 | 71036269 | 9.62e-05 | 1.22 | 6.12
26 | 200 | 700 | 0.08 | 0.035 | 285.71 | 6.57 | 71036269 | 0.000111 | 1.22 | 11.82
26 | 200 | 800 | 0.08 | 0.03 | 250 | 7.1 | 71036269 | 0.000108 | 1.22 | 11.45
26 | 220 | 500 | 0.08 | 0.03 | 440 | 6.18 | 71036269 | 0.000163 | 1.22 | 9.42
26 | 220 | 600 | 0.08 | 0.035 | 366.67 | 6.29 | 71036269 | 0.000152 | 1.22 | 10.18
26 | 220 | 700 | 0.08 | 0.02 | 314.29 | 7.62 | 71036269 | 0.000115 | 1.22 | 6.27
26 | 220 | 800 | 0.08 | 0.025 | 275 | 7.5 | 71036269 | 0.000131 | 1.22 | 5.85
26 | 240 | 500 | 0.08 | 0.035 | 480 | 6.05 | 71036269 | 0.000202 | 1.22 | 11.62
26 | 240 | 600 | 0.08 | 0.03 | 400 | 6.72 | 71036269 | 0.000181 | 1.22 | 9.45
26 | 240 | 700 | 0.08 | 0.025 | 342.86 | 7.23 | 71036269 | 0.000156 | 1.22 | 7.36
26 | 240 | 800 | 0.08 | 0.02 | 300 | 8.35 | 71036269 | 0.000145 | 1.22 | 5.16
26 | 240 | 550 | 0.08 | 0.02 | 345.45 | 6.31 | 71036269 | 8.81e-05 | 1.22 | 7.31
26 | 190 | 600 | 0.08 | 0.02 | 341.67 | 5.87 | 71036269 | 0.000105 | 1.22 | 5.89
26 | 205 | 640 | 0.08 | 0.03 | 328.13 | 6.52 | 71036269 | 0.000142 | 1.22 | 9.82
26 | 210 | 720 | 0.08 | 0.025 | 319.44 | 7.36 | 71036269 | 0.000145 | 1.22 | 7.89
26 | 230 | 760 | 0.08 | 0.035 | 309.21 | 7.28 | 71036269 | 0.000157 | 1.22 | 11.38
25 | 100 | 125 | 0.03 | 0.092 | 800 | 2.3 | 71036269 | 6.97e-05 | 1.22 | 31.5 | https://doi.org/10.1016/j.addma.2019.100978
25 | 100 | 83 | 0.03 | 0.092 | 1200.48 | 2.13 | 71036269 | 7.41e-05 | 1.22 | 29.2
25 | 100 | 63 | 0.03 | 0.092 | 1600 | 1.52 | 71036269 | 5.71e-05 | 1.22 | 25
25 | 100 | 50 | 0.03 | 0.092 | 2000 | 1.4 | 71036269 | 5.33e-05 | 1.22 | 23